## Blue
Wavelength (nm)	Azurite 1	Azurite 3	Azurite MP	Art. Ult. dark	Art. Ult. light	Cerulean	Cobalt blue	Indigo	Lapis Lazuli deep	Manganese	Prussian (milori)	Smalt dark	Smalt light
Thickness (µm)	200	200	100	200	200	200	200	200	200	200	200
350	9,92E-03	0,00226	0,00128	1,42E-02	6,30E-04	0,179289	0,107605	1,31E-03	6,17E-03	5,87E-03	5,89E-03	0,0301	3,24E-02
351	9,14E-03	3,33E-03	0,00773	1,60E-02	5,72E-03	0,183128	0,109027	3,74E-03	6,65E-03	8,97E-03	2,03E-03	0,031832	2,92E-02
352	1,22E-02	5,56E-03	0,00905	1,74E-02	2,84E-03	0,180426	1,06E-01	2,06E-03	5,77E-03	6,91E-03	2,76E-03	0,0236	0,02893
353	1,55E-02	7,11E-03	0,00778	2,05E-02	2,97E-03	0,180636	1,06E-01	5,68E-03	4,61E-03	6,89E-03	7,00E-06	0,0222	2,93E-02
354	1,73E-02	8,53E-03	0,00729	2,37E-02	6,36E-03	0,185132	0,109776	1,22E-02	7,15E-03	1,01E-02	5,04E-03	0,028268	2,87E-02
355	1,74E-02	5,46E-03	0,00575	2,02E-02	1,72E-04	0,185	0,105758	4,42E-03	2,41E-03	9,58E-03	2,25E-04	0,0228	2,61E-02
356	1,67E-02	9,69E-03	0,00932	2,21E-02	2,09E-03	0,186905	0,108111	7,05E-03	2,80E-03	1,24E-02	2,17E-03	0,021805	0,0258
357	1,61E-02	1,12E-02	0,0117	2,36E-02	5,82E-03	0,190191	0,109685	8,37E-03	3,86E-03	1,42E-02	4,89E-03	0,0232	2,54E-02
358	1,68E-02	5,08E-03	0,00964	2,05E-02	4,22E-03	0,193451	0,10592	8,46E-04	2,12E-03	1,19E-02	2,25E-03	0,0236	2,34E-02
359	2,10E-02	9,63E-03	0,0129	2,24E-02	4,12E-03	0,197064	1,09E-01	4,91E-03	5,05E-03	1,16E-02	5,25E-03	0,026	2,44E-02
360	2,07E-02	8,58E-03	0,0133	2,19E-02	4,23E-03	0,197954	0,110569	4,53E-03	5,55E-03	1,20E-02	4,02E-03	0,0246	2,36E-02
361	1,87E-02	5,99E-03	0,0102	2,11E-02	3,82E-03	0,197413	0,110251	2,91E-03	3,90E-03	1,32E-02	1,73E-03	0,0227	2,13E-02
362	2,09E-02	1,08E-02	0,00663	2,45E-02	2,94E-03	0,198242	0,108944	7,90E-03	3,29E-03	1,50E-02	4,57E-03	0,0256	2,00E-02
363	2,06E-02	8,76E-03	0,0105	2,47E-02	5,12E-03	0,2009	0,110276	5,37E-03	4,61E-03	1,50E-02	3,28E-03	0,0254	2,12E-02
364	2,09E-02	8,26E-03	0,0138	2,35E-02	7,09E-03	0,204588	0,111513	5,74E-03	5,34E-03	1,49E-02	3,89E-03	0,0245	2,23E-02
365	2,18E-02	1,02E-02	0,0131	2,23E-02	6,72E-03	0,207558	0,111332	8,30E-03	4,52E-03	1,53E-02	5,96E-03	0,0234	2,18E-02
366	1,95E-02	7,58E-03	0,0104	2,19E-02	3,75E-03	0,207607	0,11034	1,04E-03	3,08E-03	1,46E-02	2,40E-03	0,0204	2,00E-02
367	2,04E-02	1,13E-02	0,0111	2,39E-02	5,79E-03	0,210003	0,112539	2,66E-03	4,90E-03	1,41E-02	2,69E-03	0,022	2,01E-02
368	2,24E-02	1,39E-02	0,012584	2,56E-02	7,73E-03	0,213768	0,115952	6,92E-03	6,93E-03	1,57E-02	3,91E-03	0,02363	2,04E-02
369	2,30E-02	1,14E-02	0,0128	2,56E-02	6,23E-03	0,217081	0,118183	7,22E-03	6,81E-03	1,89E-02	3,21E-03	0,0222	1,98E-02
370	2,44E-02	1,50E-02	0,0142	2,74E-02	7,31E-03	0,218809	0,118498	6,46E-03	6,54E-03	1,80E-02	2,90E-03	0,0219	2,05E-02
371	2,22E-02	0,012	0,012686	2,54E-02	5,77E-03	0,220527	0,115975	3,91E-03	4,18E-03	1,52E-02	2,40E-03	0,020416	1,72E-02
372	2,08E-02	8,68E-03	0,0114	2,37E-02	4,51E-03	0,222599	0,11557	2,47E-03	2,84E-03	1,46E-02	3,04E-03	0,0202	1,43E-02
373	2,48E-02	1,43E-02	0,0142	2,74E-02	7,25E-03	0,224972	0,121333	4,62E-03	5,51E-03	1,86E-02	5,49E-03	0,0233	1,71E-02
374	2,40E-02	1,16E-02	0,0127	2,73E-02	5,30E-03	0,228283	0,120786	3,59E-03	4,38E-03	1,61E-02	3,22E-03	0,0206	1,58E-02
375	2,35E-02	1,19E-02	0,013	2,71E-02	5,02E-03	0,230337	0,12131	3,35E-03	4,09E-03	1,52E-02	2,70E-03	0,0204	1,58E-02
376	2,44E-02	1,57E-02	0,0152	2,81E-02	7,17E-03	0,23192	0,124225	4,64E-03	5,19E-03	1,76E-02	4,44E-03	0,0228	1,74E-02
377	2,35E-02	1,26E-02	0,0137	2,93E-02	6,98E-03	0,2363	0,124667	4,85E-03	4,12E-03	1,85E-02	3,36E-03	0,0205	1,59E-02
378	2,23E-02	1,25E-02	0,0139	2,80E-02	6,66E-03	0,238517	0,12596	3,73E-03	4,12E-03	1,82E-02	3,84E-03	0,0192	0,0142
379	2,35E-02	1,46E-02	0,014466	2,73E-02	7,13E-03	0,239964	0,127928	4,05E-03	5,06E-03	1,84E-02	4,20E-03	0,0201	1,44E-02
380	2,69E-02	1,66E-02	0,0142	2,89E-02	8,35E-03	0,242263	0,1298	6,28E-03	5,95E-03	1,98E-02	3,64E-03	0,022374	1,64E-02
381	2,52E-02	1,75E-02	0,0151	2,82E-02	8,85E-03	0,245391	0,130697	4,89E-03	5,05E-03	2,10E-02	5,55E-03	0,0216	1,47E-02
382	2,42E-02	1,73E-02	0,0147	2,88E-02	8,89E-03	0,247397	0,132817	3,96E-03	5,43E-03	2,11E-02	5,00E-03	0,0212	1,53E-02
383	2,49E-02	0,0177	0,0144	3,00E-02	8,89E-03	0,249246	0,13517	4,69E-03	6,47E-03	2,11E-02	4,15E-03	0,0213	1,67E-02
384	2,65E-02	1,98E-02	0,0158	2,99E-02	9,20E-03	0,252187	0,136166	6,53E-03	6,54E-03	2,25E-02	6,04E-03	0,0207	1,58E-02
385	2,71E-02	0,0191	0,0165	2,96E-02	9,19E-03	0,253356	0,137188	6,05E-03	5,83E-03	2,30E-02	5,67E-03	0,02	1,50E-02
386	2,69E-02	1,89E-02	0,016	3,01E-02	9,28E-03	0,255188	0,138375	5,05E-03	6,11E-03	2,35E-02	4,15E-03	0,0197	1,42E-02
387	2,71E-02	1,97E-02	0,0153	3,12E-02	9,39E-03	0,258024	0,140198	4,49E-03	6,86E-03	2,42E-02	3,23E-03	0,0199	1,34E-02
388	2,91E-02	1,93E-02	0,0166	3,13E-02	9,07E-03	0,260332	0,143278	4,38E-03	5,88E-03	2,42E-02	4,63E-03	0,0195	1,34E-02
389	2,87E-02	2,20E-02	0,017869	3,21E-02	9,91E-03	0,263583	0,145652	4,99E-03	6,90E-03	2,56E-02	5,69E-03	0,0204	1,44E-02
390	2,83E-02	2,34E-02	0,017407	3,25E-02	1,05E-02	0,265961	0,14707	5,00E-03	7,31E-03	2,66E-02	5,53E-03	0,0207	1,42E-02
391	2,97E-02	2,17E-02	0,0157	3,21E-02	1,02E-02	0,266865	0,148103	4,15E-03	6,02E-03	2,61E-02	4,40E-03	0,0198	1,25E-02
392	2,99E-02	2,24E-02	0,0181	3,26E-02	1,10E-02	0,268937	0,150368	4,62E-03	6,95E-03	2,64E-02	4,10E-03	0,0189	0,014172
393	3,01E-02	2,38E-02	0,0189	3,34E-02	1,10E-02	0,271286	0,151741	4,75E-03	6,39E-03	2,68E-02	3,87E-03	0,019	1,40E-02
394	3,11E-02	2,52E-02	0,018475	3,41E-02	1,07E-02	0,273455	0,153415	4,73E-03	5,87E-03	2,74E-02	4,14E-03	0,0197	0,0131
395	3,27E-02	2,60E-02	0,019074	3,41E-02	1,13E-02	0,275261	0,156649	5,08E-03	7,40E-03	2,86E-02	5,20E-03	0,0202	1,36E-02
396	3,32E-02	2,66E-02	0,0204	3,44E-02	1,17E-02	0,277435	0,157759	4,47E-03	6,78E-03	2,87E-02	5,04E-03	0,0197	1,20E-02
397	3,40E-02	2,75E-02	0,0208	3,52E-02	1,23E-02	0,279428	0,158469	4,69E-03	6,88E-03	3,03E-02	5,00E-03	0,0195	1,17E-02
398	3,49E-02	2,84E-02	0,0203	3,59E-02	1,30E-02	0,281274	0,15981	5,18E-03	7,76E-03	3,25E-02	5,11E-03	0,02	1,27E-02
399	3,46E-02	2,88E-02	0,0212	3,52E-02	1,35E-02	0,283486	0,161873	3,68E-03	7,13E-03	3,25E-02	4,26E-03	0,0199	1,19E-02
400	3,51E-02	2,97E-02	0,0217	3,58E-02	1,29E-02	0,28533	0,162803	3,63E-03	7,50E-03	3,30E-02	4,14E-03	0,0193	1,15E-02
401	3,60E-02	3,06E-02	0,0223	3,69E-02	1,28E-02	0,28684	0,163569	4,12E-03	7,87E-03	3,36E-02	4,22E-03	0,018871	1,16E-02
402	3,71E-02	3,11E-02	0,0235	3,75E-02	1,42E-02	0,28834	0,165008	4,25E-03	7,69E-03	3,40E-02	4,22E-03	0,0191	1,20E-02
403	3,84E-02	3,26E-02	0,024	3,76E-02	1,56E-02	0,290624	0,166837	4,77E-03	8,43E-03	3,61E-02	5,22E-03	0,0193	1,23E-02
404	3,92E-02	3,32E-02	0,0242	3,80E-02	1,52E-02	0,291847	0,168289	4,75E-03	8,68E-03	3,71E-02	5,16E-03	0,0189	1,18E-02
405	3,96E-02	3,37E-02	0,0246	3,85E-02	1,46E-02	0,292918	0,16953	4,32E-03	8,66E-03	3,76E-02	4,62E-03	0,0186	1,13E-02
406	4,04E-02	3,51E-02	0,0256	3,90E-02	1,60E-02	0,295164	0,171122	4,03E-03	9,04E-03	3,89E-02	4,83E-03	0,0191	1,15E-02
407	4,24E-02	3,60E-02	0,0268	4,02E-02	1,66E-02	0,297052	0,173822	4,57E-03	9,94E-03	4,06E-02	5,49E-03	0,019709	1,16E-02
408	4,30E-02	3,65E-02	0,0273	4,08E-02	1,70E-02	0,298445	0,176139	4,83E-03	9,69E-03	4,16E-02	5,30E-03	0,0197	1,15E-02
409	4,26E-02	3,72E-02	0,0273	4,11E-02	1,76E-02	0,299657	0,178284	4,65E-03	8,89E-03	4,21E-02	4,66E-03	0,0193	1,13E-02
410	4,40E-02	3,86E-02	0,0282	4,22E-02	1,79E-02	0,301244	0,181913	0,0047	9,97E-03	0,0433	5,32E-03	0,0195	1,10E-02
411	4,49E-02	3,94E-02	0,029	4,21E-02	1,85E-02	0,301934	0,185009	4,62E-03	1,06E-02	4,47E-02	5,04E-03	0,0195	1,09E-02
412	4,56E-02	4,03E-02	0,03	4,25E-02	1,94E-02	0,302472	0,188102	4,62E-03	1,11E-02	4,60E-02	4,97E-03	0,0194	1,12E-02
413	4,64E-02	0,0416	0,030975	4,40E-02	2,04E-02	0,303426	0,191704	4,76E-03	1,18E-02	4,73E-02	5,70E-03	0,0193	1,15E-02
414	4,73E-02	0,04213	0,0308	4,38E-02	2,04E-02	0,304222	0,19538	4,39E-03	1,15E-02	4,86E-02	5,20E-03	0,0193	1,11E-02
415	4,79E-02	4,28E-02	0,0314	4,43E-02	2,09E-02	0,304816	0,198565	4,32E-03	1,17E-02	4,96E-02	4,88E-03	0,018997	1,06E-02
416	4,85E-02	4,37E-02	0,0324	4,54E-02	2,18E-02	0,305342	0,201593	4,39E-03	1,24E-02	5,07E-02	5,07E-03	0,0188	0,0105
417	4,96E-02	4,46E-02	0,0329	4,60E-02	2,21E-02	0,305993	0,204927	4,20E-03	1,29E-02	5,21E-02	5,48E-03	0,0194	1,09E-02
418	5,03E-02	4,50E-02	0,0334	4,63E-02	2,25E-02	0,306718	0,207431	4,09E-03	1,29E-02	5,37E-02	4,94E-03	0,019	1,05E-02
419	5,09E-02	4,60E-02	0,0343	4,71E-02	2,35E-02	0,307789	0,210186	4,27E-03	1,35E-02	5,51E-02	4,76E-03	0,0189	1,04E-02
420	5,17E-02	4,75E-02	0,0353	4,84E-02	2,48E-02	0,309058	0,21321	4,49E-03	1,45E-02	5,64E-02	5,14E-03	0,0193	1,06E-02
421	5,27E-02	4,86E-02	0,0359	4,85E-02	2,52E-02	0,30999	0,215378	4,10E-03	1,44E-02	5,77E-02	5,03E-03	0,0193	9,86E-03
422	5,36E-02	4,94E-02	0,0365	4,91E-02	2,59E-02	0,312084	0,217759	4,01E-03	1,47E-02	0,059019	4,82E-03	0,0192	1,01E-02
423	5,43E-02	5,02E-02	0,0371	4,98E-02	2,68E-02	0,314575	0,220068	4,12E-03	1,52E-02	6,05E-02	4,87E-03	0,019277	1,04E-02
424	5,49E-02	5,12E-02	0,0378	5,04E-02	2,76E-02	0,316684	0,221992	4,17E-03	1,57E-02	6,22E-02	5,23E-03	0,0196	1,02E-02
425	5,59E-02	5,25E-02	0,038735	5,13E-02	2,85E-02	0,318783	0,223851	4,22E-03	1,65E-02	6,36E-02	5,08E-03	0,0195	1,02E-02
426	5,67E-02	5,31E-02	0,0397	5,20E-02	2,93E-02	0,321243	0,225646	4,26E-03	1,70E-02	6,52E-02	4,97E-03	0,0196	1,02E-02
427	5,73E-02	0,0537	0,040403	5,25E-02	3,01E-02	0,323867	0,227444	4,19E-03	1,74E-02	6,70E-02	5,02E-03	0,0196	1,01E-02
428	5,81E-02	5,51E-02	0,0408	5,30E-02	3,06E-02	0,326201	0,229295	3,91E-03	1,79E-02	0,0685	5,06E-03	0,019402	9,93E-03
429	5,89E-02	5,62E-02	0,0419	5,39E-02	3,16E-02	0,328207	0,230969	4,06E-03	1,86E-02	7,02E-02	4,94E-03	0,0195	1,01E-02
430	5,95E-02	5,72E-02	0,0429	5,48E-02	3,26E-02	0,329973	0,232436	3,97E-03	1,91E-02	7,19E-02	4,86E-03	0,0195	1,01E-02
431	6,02E-02	5,81E-02	0,0433	5,53E-02	3,34E-02	0,331581	0,233705	3,56E-03	0,0194	7,35E-02	4,86E-03	0,019349	1,00E-02
432	6,13E-02	5,90E-02	0,0439	5,60E-02	3,44E-02	0,333079	0,234789	3,60E-03	2,00E-02	0,0752	4,74E-03	0,0194	9,86E-03
433	6,21E-02	6,04E-02	0,0449	5,68E-02	3,54E-02	0,334356	0,236252	3,86E-03	2,07E-02	7,73E-02	4,78E-03	0,0197	1,00E-02
434	6,27E-02	6,16E-02	0,0458	5,75E-02	3,62E-02	0,335361	0,23752	3,83E-03	2,13E-02	7,92E-02	4,77E-03	0,01968	1,00E-02
435	6,34E-02	6,24E-02	0,0464	5,78E-02	3,67E-02	0,336141	0,238155	3,37E-03	2,19E-02	8,05E-02	4,55E-03	0,0193	9,60E-03
436	6,43E-02	6,36E-02	0,0474	5,87E-02	3,79E-02	0,337013	0,239208	3,71E-03	2,25E-02	8,26E-02	4,58E-03	0,0196	9,59E-03
437	6,52E-02	6,48E-02	0,0484	5,94E-02	3,90E-02	0,33781	0,239968	3,76E-03	0,0233	0,0848	4,64E-03	0,0199	9,80E-03
438	6,60E-02	0,0659	0,0491	5,99E-02	3,98E-02	0,338462	0,240391	3,48E-03	2,40E-02	8,69E-02	4,65E-03	0,0198	9,98E-03
439	6,68E-02	6,71E-02	0,05	6,05E-02	4,07E-02	0,338979	0,240852	3,52E-03	2,46E-02	8,91E-02	4,62E-03	0,0199	9,90E-03
440	6,76E-02	6,81E-02	0,0508	6,10E-02	4,15E-02	0,339442	0,24102	3,49E-03	2,52E-02	0,0912	4,56E-03	0,0199	9,96E-03
441	6,83E-02	0,0692	0,0515	6,15E-02	4,23E-02	0,339806	0,240941	3,37E-03	2,58E-02	9,33E-02	4,50E-03	0,0199	9,82E-03
442	6,89E-02	0,0703	0,0522	6,20E-02	4,31E-02	0,340096	0,240743	3,30E-03	2,64E-02	9,56E-02	4,45E-03	0,0199	9,49E-03
443	0,07	7,16E-02	0,0532	6,28E-02	4,42E-02	0,340511	0,240629	3,49E-03	2,72E-02	9,81E-02	4,35E-03	0,0201	9,68E-03
444	7,09E-02	7,28E-02	0,0541	6,32E-02	4,52E-02	0,340726	0,240484	3,65E-03	2,80E-02	1,00E-01	4,47E-03	0,0202	9,77E-03
445	7,15E-02	7,39E-02	0,0548	6,33E-02	4,59E-02	0,340677	0,240047	3,54E-03	2,86E-02	0,102756	4,53E-03	0,0203	9,68E-03
446	7,21E-02	7,50E-02	0,0554	6,34E-02	4,65E-02	0,340445	0,239164	3,14E-03	2,90E-02	0,10527	4,29E-03	0,0202	9,57E-03
447	7,29E-02	7,61E-02	0,0566	6,37E-02	4,72E-02	0,34033	0,238388	3,31E-03	2,98E-02	0,107896	4,35E-03	0,0203	9,65E-03
448	7,38E-02	7,72E-02	0,0576	6,40E-02	4,78E-02	0,339999	0,237793	3,31E-03	3,06E-02	0,110575	4,26E-03	0,0204	9,74E-03
449	7,46E-02	7,81E-02	0,05825	6,39E-02	4,83E-02	0,339374	0,23718	3,07E-03	3,11E-02	0,113264	4,00E-03	0,0203	9,73E-03
450	7,53E-02	7,91E-02	0,059008	6,38E-02	4,88E-02	0,338651	0,236171	3,13E-03	3,15E-02	0,115934	3,90E-03	0,0203	9,59E-03
451	7,59E-02	0,0803	0,0598	6,38E-02	4,94E-02	0,338016	0,235586	3,13E-03	3,22E-02	0,11883	4,06E-03	0,0205	9,63E-03
452	7,66E-02	8,15E-02	0,0606	6,37E-02	4,98E-02	0,337315	0,235018	3,13E-03	3,30E-02	0,121785	4,12E-03	0,0207	9,72E-03
453	7,73E-02	8,26E-02	0,0614	6,34E-02	5,00E-02	0,336389	0,234179	3,19E-03	3,36E-02	0,12464	3,89E-03	0,0206	9,70E-03
454	7,77E-02	8,34E-02	0,0621	6,31E-02	5,02E-02	0,335214	0,233674	2,97E-03	3,40E-02	0,127458	3,78E-03	0,020456	9,60E-03
455	7,84E-02	8,43E-02	0,0628	6,27E-02	5,03E-02	0,334028	0,233227	2,85E-03	3,44E-02	0,130419	3,74E-03	0,0206	9,68E-03
456	7,92E-02	0,0852	0,063534	6,21E-02	5,03E-02	0,332708	0,232753	2,82E-03	3,49E-02	0,133447	3,74E-03	0,0208	9,77E-03
457	7,96E-02	8,58E-02	0,0641	6,15E-02	5,02E-02	0,331065	0,232285	2,80E-03	3,54E-02	0,136394	3,73E-03	0,0205	9,57E-03
458	8,02E-02	8,71E-02	0,0651	6,07E-02	5,02E-02	0,329821	0,232183	3,16E-03	3,61E-02	0,13955	3,88E-03	0,0208	9,83E-03
459	8,08E-02	8,80E-02	0,0661	6,00E-02	4,99E-02	0,328254	0,231877	3,20E-03	3,66E-02	0,142647	3,81E-03	0,021	9,89E-03
460	8,12E-02	8,84E-02	0,066779	5,91E-02	4,94E-02	0,326208	0,231117	2,82E-03	3,68E-02	0,145592	3,54E-03	0,0207	9,61E-03
461	8,16E-02	8,94E-02	0,0672	5,80E-02	4,86E-02	0,324459	0,23019	0,00285	3,72E-02	0,148569	3,59E-03	0,0206	9,65E-03
462	8,19E-02	0,0902	0,0679	5,71E-02	4,81E-02	0,322665	0,229139	2,89E-03	3,77E-02	0,151501	3,57E-03	0,0207	9,77E-03
463	8,21E-02	9,09E-02	0,0686	5,62E-02	4,75E-02	0,320812	0,227889	2,84E-03	3,80E-02	0,154535	3,57E-03	0,0208	9,87E-03
464	8,25E-02	9,17E-02	0,069	5,49E-02	4,66E-02	0,318924	0,226355	2,72E-03	0,0381	0,157704	3,71E-03	0,0208	9,89E-03
465	8,28E-02	9,25E-02	0,0696	5,37E-02	4,56E-02	0,316872	0,224581	2,88E-03	3,84E-02	0,160446	3,62E-03	0,0208	9,91E-03
466	8,29E-02	9,31E-02	0,0703	5,24E-02	4,46E-02	0,314881	0,222409	2,83E-03	3,87E-02	0,163196	3,54E-03	0,0207	9,84E-03
467	8,30E-02	9,36E-02	0,0708	5,11E-02	4,35E-02	0,313043	0,219943	2,65E-03	3,88E-02	0,166016	3,51E-03	0,0206	9,74E-03
468	8,32E-02	9,42E-02	0,071258	4,97E-02	4,22E-02	0,311323	0,217435	2,81E-03	3,90E-02	0,168691	3,44E-03	0,0205	9,75E-03
469	8,32E-02	9,47E-02	0,071585	4,83E-02	4,11E-02	0,309472	0,214508	2,74E-03	0,039	0,171113	3,43E-03	0,0204	9,77E-03
470	8,31E-02	9,52E-02	0,072	4,68E-02	3,97E-02	0,307533	0,211328	2,62E-03	3,89E-02	0,173557	3,41E-03	0,0202	9,73E-03
471	8,33E-02	9,58E-02	0,0725	4,55E-02	3,82E-02	0,305618	0,207971	2,64E-03	3,88E-02	0,176067	3,36E-03	0,0202	9,66E-03
472	8,32E-02	9,64E-02	0,0728	4,43E-02	3,70E-02	0,303932	0,20417	2,72E-03	3,90E-02	0,178091	3,33E-03	0,0201	9,84E-03
473	8,31E-02	9,68E-02	0,0732	4,30E-02	3,57E-02	0,302037	0,200098	2,79E-03	3,90E-02	0,18007	3,49E-03	0,02	9,93E-03
474	8,30E-02	9,71E-02	0,0736	4,16E-02	3,43E-02	0,300031	0,195621	2,78E-03	3,88E-02	0,181929	3,60E-03	0,0199	9,91E-03
475	8,26E-02	0,0976	0,0737	4,02E-02	3,29E-02	0,298173	0,190639	2,67E-03	3,86E-02	0,183471	3,42E-03	0,019649	9,85E-03
476	8,25E-02	9,78E-02	0,0738	3,89E-02	3,14E-02	0,296375	0,185765	2,69E-03	3,83E-02	0,184944	3,35E-03	0,0196	9,86E-03
477	8,21E-02	0,098	0,073974	3,77E-02	2,99E-02	0,294663	0,181269	2,73E-03	3,81E-02	0,186196	3,33E-03	0,019465	9,81E-03
478	8,16E-02	9,83E-02	0,0741	3,66E-02	2,84E-02	0,292958	0,177527	2,70E-03	3,78E-02	0,187146	0,00334	0,0192	9,69E-03
479	8,12E-02	9,85E-02	0,0742	3,52E-02	2,71E-02	0,291072	0,175042	2,50E-03	3,73E-02	0,187819	3,46E-03	0,0192	9,69E-03
480	8,07E-02	9,86E-02	0,0743	3,40E-02	2,58E-02	0,289205	0,17379	2,56E-03	3,69E-02	0,188204	3,44E-03	0,0191	9,70E-03
481	8,01E-02	9,87E-02	0,0743	3,30E-02	2,44E-02	0,287251	0,173945	2,65E-03	3,65E-02	0,18835	3,38E-03	0,019	9,68E-03
482	7,96E-02	9,88E-02	0,0743	3,19E-02	2,32E-02	0,285066	0,175529	2,54E-03	0,036	0,188278	3,36E-03	0,0189	9,65E-03
483	7,89E-02	9,88E-02	0,0742	3,08E-02	2,21E-02	0,282627	0,178144	2,50E-03	3,56E-02	0,187883	3,29E-03	0,0187	9,63E-03
484	7,82E-02	9,89E-02	0,0741	2,97E-02	2,09E-02	0,279954	0,181475	2,48E-03	3,51E-02	0,187208	3,28E-03	0,0185	9,63E-03
485	7,75E-02	9,89E-02	0,0739	2,88E-02	1,98E-02	0,277096	0,185182	2,45E-03	0,0346	0,186291	3,35E-03	0,0185	9,64E-03
486	7,68E-02	9,88E-02	0,0739	2,78E-02	1,88E-02	0,274096	0,18889	2,47E-03	3,41E-02	0,185135	3,47E-03	0,0184	9,65E-03
487	7,60E-02	9,86E-02	0,0736	2,68E-02	1,78E-02	0,270784	0,192037	2,49E-03	3,34E-02	0,183418	3,39E-03	0,0183	9,60E-03
488	7,51E-02	9,84E-02	0,0732	2,60E-02	1,69E-02	0,267439	0,19465	2,48E-03	3,27E-02	0,181456	3,31E-03	0,0182	9,56E-03
489	7,42E-02	9,82E-02	0,073015	2,53E-02	1,59E-02	0,264255	0,19669	2,43E-03	3,22E-02	0,179413	3,37E-03	0,0182	9,56E-03
490	7,33E-02	9,81E-02	0,0728	2,45E-02	1,50E-02	0,261156	0,197858	2,48E-03	3,16E-02	0,177049	3,40E-03	0,0181	9,53E-03
491	7,24E-02	9,77E-02	0,0723	2,36E-02	1,42E-02	0,25832	0,198003	2,40E-03	3,09E-02	0,174249	3,36E-03	0,017945	9,45E-03
492	7,14E-02	9,73E-02	0,0718	2,28E-02	1,35E-02	0,255792	0,197385	2,34E-03	3,02E-02	0,171216	3,36E-03	0,0178	9,43E-03
493	7,04E-02	9,70E-02	0,071487	2,22E-02	1,28E-02	0,253605	0,196242	2,46E-03	2,96E-02	0,168181	3,55E-03	0,0178	9,52E-03
494	6,94E-02	9,65E-02	0,0711	2,16E-02	1,23E-02	0,251971	0,193916	2,45E-03	2,89E-02	0,164907	3,53E-03	0,0177	9,45E-03
495	6,85E-02	9,59E-02	0,0705	2,10E-02	1,17E-02	0,250923	0,190858	2,48E-03	2,82E-02	0,161478	3,50E-03	0,0177	9,47E-03
496	6,75E-02	9,54E-02	0,0698	2,04E-02	1,11E-02	0,250408	0,187182	2,57E-03	0,0276	0,157881	3,55E-03	0,0176	9,59E-03
497	6,63E-02	0,0949	0,0693	1,99E-02	1,05E-02	0,250311	0,182642	2,49E-03	2,69E-02	0,154019	3,64E-03	0,0176	9,57E-03
498	6,53E-02	9,43E-02	0,068785	1,93E-02	1,01E-02	0,250838	0,177489	2,43E-03	2,63E-02	0,150074	3,68E-03	0,0176	9,49E-03
499	6,43E-02	9,36E-02	0,068124	1,88E-02	9,62E-03	0,251687	0,171796	2,39E-03	2,56E-02	0,146114	3,68E-03	0,0176	9,43E-03
500	6,30E-02	9,27E-02	0,0674	1,83E-02	9,09E-03	0,252595	0,165621	2,37E-03	2,48E-02	0,142142	3,65E-03	0,0175	9,42E-03
501	6,21E-02	9,20E-02	0,0667	1,78E-02	8,68E-03	0,253723	0,15905	2,43E-03	2,42E-02	0,138062	3,65E-03	0,0174	9,31E-03
502	6,11E-02	9,12E-02	0,0659	1,73E-02	8,29E-03	0,254837	0,152286	2,44E-03	0,0236	0,133911	3,64E-03	0,0174	9,27E-03
503	6,00E-02	9,04E-02	0,0652	1,69E-02	7,95E-03	0,255822	0,145453	2,40E-03	2,29E-02	0,129718	3,66E-03	0,0173	9,31E-03
504	5,90E-02	8,95E-02	0,0644	1,66E-02	7,74E-03	0,256614	0,138619	2,39E-03	2,22E-02	0,125506	3,79E-03	0,0172	9,35E-03
505	5,79E-02	8,85E-02	0,0636	1,62E-02	7,34E-03	0,256991	0,131851	2,34E-03	2,17E-02	0,1213	3,78E-03	0,0171	9,25E-03
506	5,68E-02	8,75E-02	0,0627	1,58E-02	6,93E-03	0,256984	0,125176	2,29E-03	2,11E-02	0,117158	3,77E-03	0,017035	9,21E-03
507	5,59E-02	0,0866	0,0619	1,54E-02	6,64E-03	0,256617	0,118622	2,26E-03	2,05E-02	0,113094	3,83E-03	0,0169	9,28E-03
508	5,48E-02	8,55E-02	0,061	1,51E-02	6,42E-03	0,255828	0,112242	2,27E-03	1,99E-02	0,109067	3,83E-03	0,0169	9,19E-03
509	5,39E-02	8,44E-02	0,060141	1,49E-02	6,18E-03	0,254793	0,106107	2,40E-03	1,93E-02	1,05E-01	3,83E-03	0,016908	9,17E-03
510	5,29E-02	8,34E-02	0,0593	1,47E-02	5,90E-03	0,253376	1,00E-01	2,42E-03	1,88E-02	1,01E-01	3,85E-03	0,016855	9,18E-03
511	5,19E-02	8,22E-02	0,0584	1,43E-02	5,64E-03	0,251421	9,43E-02	2,20E-03	1,82E-02	9,74E-02	3,88E-03	0,0166	9,10E-03
512	5,10E-02	8,11E-02	0,0575	1,41E-02	5,48E-03	0,249215	8,89E-02	2,26E-03	1,77E-02	9,37E-02	3,92E-03	0,0167	9,10E-03
513	5,02E-02	8,00E-02	0,0566	1,39E-02	5,36E-03	0,246586	0,0836	2,32E-03	1,73E-02	9,00E-02	3,95E-03	0,0167	9,13E-03
514	4,94E-02	7,89E-02	0,0557	1,36E-02	5,23E-03	0,243553	7,86E-02	2,31E-03	1,69E-02	8,64E-02	3,99E-03	0,0167	9,15E-03
515	4,85E-02	7,77E-02	0,0548	1,35E-02	5,03E-03	0,240325	7,38E-02	2,37E-03	1,64E-02	8,31E-02	4,07E-03	0,0166	9,09E-03
516	4,77E-02	7,66E-02	0,0539	1,32E-02	4,84E-03	0,236854	6,94E-02	2,37E-03	1,60E-02	7,97E-02	4,11E-03	0,0167	9,05E-03
517	4,68E-02	7,54E-02	0,053	1,29E-02	4,64E-03	0,233203	6,52E-02	2,30E-03	1,56E-02	7,64E-02	4,08E-03	0,0167	9,05E-03
518	4,59E-02	7,40E-02	0,052	1,28E-02	4,44E-03	0,229435	0,0612	2,23E-03	1,51E-02	7,32E-02	4,02E-03	0,016508	9,05E-03
519	4,52E-02	7,30E-02	0,0512	1,26E-02	4,43E-03	0,225563	5,77E-02	2,31E-03	1,48E-02	0,0703	4,22E-03	0,0165	9,06E-03
520	4,45E-02	7,19E-02	0,0503	1,25E-02	4,30E-03	0,22149	5,43E-02	2,35E-03	1,45E-02	0,067438	4,25E-03	0,0165	9,02E-03
521	4,37E-02	7,06E-02	0,0493	1,24E-02	4,08E-03	0,217239	5,12E-02	2,31E-03	0,0141	6,46E-02	4,16E-03	0,0164	8,98E-03
522	4,31E-02	6,94E-02	0,0486	1,21E-02	3,96E-03	0,212889	4,84E-02	2,29E-03	1,38E-02	6,18E-02	4,23E-03	0,016321	9,01E-03
523	4,24E-02	6,83E-02	0,0478	1,21E-02	3,87E-03	0,208292	0,0458	2,29E-03	1,35E-02	5,93E-02	4,28E-03	0,016366	8,99E-03
524	4,17E-02	6,71E-02	0,0469	1,20E-02	3,76E-03	0,203472	4,34E-02	2,29E-03	1,31E-02	5,68E-02	4,31E-03	0,0164	8,95E-03
525	4,12E-02	6,59E-02	0,0461	1,18E-02	3,64E-03	0,198508	4,11E-02	2,28E-03	1,28E-02	5,43E-02	4,34E-03	0,0162	8,92E-03
526	4,05E-02	6,47E-02	0,0453	1,17E-02	3,62E-03	0,193526	3,91E-02	2,32E-03	1,25E-02	5,20E-02	4,37E-03	0,0162	8,94E-03
527	3,99E-02	6,35E-02	0,0444	1,16E-02	3,52E-03	0,188458	3,72E-02	2,31E-03	1,23E-02	4,98E-02	4,36E-03	0,0162	8,92E-03
528	3,93E-02	6,24E-02	0,0437	1,15E-02	3,41E-03	0,183363	3,55E-02	2,31E-03	0,012	4,77E-02	4,38E-03	0,0162	8,90E-03
529	3,88E-02	0,0614	0,0429	1,14E-02	3,39E-03	0,178302	3,39E-02	2,36E-03	0,0117	4,56E-02	4,48E-03	0,0162	8,92E-03
530	3,82E-02	6,02E-02	0,0421	1,14E-02	3,29E-03	0,173181	3,24E-02	2,31E-03	1,15E-02	4,38E-02	4,52E-03	0,0162	8,87E-03
531	3,77E-02	5,90E-02	0,0413	1,13E-02	3,20E-03	0,168142	3,10E-02	2,29E-03	1,13E-02	4,19E-02	4,55E-03	0,0162	8,83E-03
532	3,72E-02	5,80E-02	0,0405	1,11E-02	3,15E-03	0,163224	2,97E-02	2,34E-03	1,11E-02	4,01E-02	4,58E-03	0,0161	8,85E-03
533	3,67E-02	5,69E-02	0,0399	1,10E-02	3,07E-03	0,15838	2,85E-02	2,33E-03	1,09E-02	3,85E-02	4,63E-03	0,016	8,84E-03
534	3,62E-02	5,58E-02	0,0392	1,10E-02	3,04E-03	0,153684	2,74E-02	2,33E-03	0,0106	0,037	4,61E-03	0,016	8,82E-03
535	3,58E-02	5,48E-02	0,0385	1,09E-02	3,01E-03	0,149073	2,64E-02	2,36E-03	1,04E-02	3,55E-02	4,63E-03	0,016	8,83E-03
536	3,54E-02	5,38E-02	0,0379	1,08E-02	2,95E-03	0,144522	2,54E-02	2,42E-03	1,03E-02	3,41E-02	4,73E-03	0,016017	8,87E-03
537	3,50E-02	5,28E-02	0,0372	1,07E-02	2,90E-03	0,140169	2,45E-02	2,38E-03	1,01E-02	3,28E-02	4,74E-03	0,016	8,80E-03
538	3,46E-02	5,18E-02	0,0366	1,07E-02	2,84E-03	0,13593	2,38E-02	2,38E-03	9,90E-03	3,15E-02	4,75E-03	0,016	8,79E-03
539	3,42E-02	5,08E-02	0,036	1,07E-02	2,79E-03	0,131824	2,31E-02	2,41E-03	9,78E-03	3,03E-02	4,79E-03	0,016	8,83E-03
540	3,39E-02	4,98E-02	0,0354	1,06E-02	2,77E-03	0,127904	2,24E-02	2,41E-03	9,64E-03	2,93E-02	4,84E-03	0,016	8,77E-03
541	3,34E-02	4,89E-02	0,0347	1,05E-02	2,67E-03	0,124085	2,19E-02	2,37E-03	9,42E-03	0,0282	4,80E-03	0,0159	8,69E-03
542	3,31E-02	4,80E-02	0,0342	1,05E-02	2,63E-03	0,120427	2,15E-02	2,35E-03	9,25E-03	0,0272	4,79E-03	0,0159	8,65E-03
543	3,28E-02	4,72E-02	0,0337	1,05E-02	2,65E-03	0,116935	2,12E-02	2,38E-03	9,17E-03	2,63E-02	4,87E-03	0,016	8,67E-03
544	3,25E-02	4,63E-02	0,0332	1,05E-02	2,58E-03	0,113495	2,09E-02	2,41E-03	9,07E-03	2,54E-02	4,91E-03	0,016	8,70E-03
545	3,22E-02	4,54E-02	0,0327	1,04E-02	2,52E-03	0,110074	2,07E-02	2,41E-03	8,88E-03	0,0246	4,91E-03	0,015902	8,67E-03
546	3,19E-02	4,46E-02	0,032176	1,04E-02	2,47E-03	0,106768	2,05E-02	2,38E-03	8,72E-03	2,38E-02	4,90E-03	0,0159	8,61E-03
547	3,16E-02	4,38E-02	0,0317	1,03E-02	2,44E-03	0,103674	2,04E-02	2,39E-03	8,70E-03	2,32E-02	4,88E-03	0,0159	8,60E-03
548	3,14E-02	4,30E-02	0,0313	1,03E-02	2,42E-03	0,100534	2,02E-02	2,39E-03	8,54E-03	2,25E-02	4,91E-03	0,0159	8,56E-03
549	3,11E-02	4,23E-02	0,0308	1,02E-02	2,39E-03	0,0974	2,01E-02	2,42E-03	8,41E-03	2,18E-02	4,93E-03	0,0159	8,56E-03
550	3,08E-02	0,0416	0,0305	1,03E-02	2,38E-03	9,44E-02	2,02E-02	2,46E-03	8,36E-03	2,12E-02	4,95E-03	0,0159	8,61E-03
551	3,06E-02	4,08E-02	0,03	1,02E-02	2,45E-03	9,16E-02	2,02E-02	2,47E-03	8,31E-03	2,07E-02	5,07E-03	0,0159	8,63E-03
552	3,04E-02	4,01E-02	0,0297	1,02E-02	2,39E-03	8,88E-02	2,02E-02	2,46E-03	8,19E-03	2,01E-02	5,06E-03	0,0159	8,60E-03
553	3,02E-02	3,94E-02	0,0293	1,02E-02	2,32E-03	8,62E-02	2,01E-02	2,46E-03	8,08E-03	0,0196	5,06E-03	0,0159	8,58E-03
554	2,99E-02	3,88E-02	0,0289	1,02E-02	2,37E-03	8,37E-02	2,01E-02	2,51E-03	8,04E-03	1,92E-02	5,17E-03	0,0159	8,59E-03
555	2,97E-02	3,81E-02	0,0285	1,02E-02	2,28E-03	8,14E-02	1,99E-02	2,50E-03	7,96E-03	1,87E-02	5,12E-03	0,0159	8,53E-03
556	2,95E-02	3,75E-02	0,0282	1,01E-02	2,29E-03	7,93E-02	1,97E-02	2,52E-03	7,91E-03	1,83E-02	5,12E-03	0,0159	8,53E-03
557	2,94E-02	3,69E-02	0,027855	1,01E-02	2,34E-03	7,74E-02	1,94E-02	2,56E-03	7,88E-03	1,80E-02	5,19E-03	0,0159	8,57E-03
558	2,92E-02	0,0362	0,0275	1,01E-02	2,25E-03	7,56E-02	1,92E-02	2,54E-03	7,80E-03	1,76E-02	5,22E-03	0,0159	8,52E-03
559	2,90E-02	3,56E-02	0,0272	1,01E-02	2,22E-03	7,40E-02	1,89E-02	2,51E-03	7,69E-03	1,72E-02	5,21E-03	0,0159	8,53E-03
560	2,88E-02	3,51E-02	0,0268	1,01E-02	2,23E-03	7,25E-02	1,86E-02	2,54E-03	7,62E-03	1,69E-02	5,21E-03	0,0159	8,55E-03
561	2,87E-02	3,46E-02	0,0265	1,01E-02	2,24E-03	7,13E-02	1,85E-02	2,62E-03	7,61E-03	1,66E-02	5,25E-03	0,0159	8,54E-03
562	2,85E-02	3,41E-02	0,0263	1,00E-02	2,22E-03	7,05E-02	1,83E-02	2,59E-03	7,55E-03	1,63E-02	5,26E-03	0,0159	8,51E-03
563	2,83E-02	3,35E-02	0,026	1,00E-02	2,20E-03	7,00E-02	1,81E-02	2,57E-03	7,48E-03	1,60E-02	5,30E-03	0,0159	8,48E-03
564	2,82E-02	3,30E-02	0,0257	1,01E-02	2,19E-03	6,97E-02	1,79E-02	2,58E-03	7,44E-03	1,58E-02	5,34E-03	0,0159	8,44E-03
565	2,81E-02	3,25E-02	0,0255	1,00E-02	2,18E-03	6,97E-02	1,77E-02	2,58E-03	7,40E-03	1,55E-02	5,31E-03	0,0159	8,44E-03
566	2,80E-02	3,21E-02	0,0253	1,00E-02	2,22E-03	6,97E-02	1,76E-02	2,61E-03	7,41E-03	1,53E-02	5,34E-03	0,0159	8,46E-03
567	2,79E-02	0,0317	0,025	1,00E-02	2,24E-03	6,96E-02	1,74E-02	2,64E-03	7,38E-03	1,51E-02	5,37E-03	0,015885	8,48E-03
568	2,77E-02	3,12E-02	0,0248	1,00E-02	2,21E-03	6,92E-02	1,73E-02	2,63E-03	7,30E-03	1,49E-02	5,39E-03	0,0159	8,45E-03
569	2,76E-02	3,08E-02	0,0246	1,00E-02	2,19E-03	6,89E-02	1,71E-02	2,63E-03	7,29E-03	1,47E-02	5,39E-03	0,0158	8,41E-03
570	2,75E-02	3,04E-02	0,0244	9,99E-03	2,16E-03	6,85E-02	0,017	2,62E-03	7,27E-03	1,45E-02	5,38E-03	0,015791	8,38E-03
571	2,74E-02	3,00E-02	0,0242	9,96E-03	2,15E-03	6,83E-02	1,69E-02	2,63E-03	7,25E-03	1,43E-02	5,40E-03	0,0158	8,36E-03
572	2,72E-02	2,96E-02	0,024	9,98E-03	2,21E-03	6,81E-02	1,68E-02	2,67E-03	7,24E-03	1,42E-02	5,44E-03	0,0158	8,37E-03
573	2,71E-02	2,91E-02	0,0238	9,92E-03	2,14E-03	6,80E-02	1,66E-02	2,64E-03	7,18E-03	1,40E-02	5,43E-03	0,0157	8,31E-03
574	2,70E-02	2,87E-02	0,0236	9,92E-03	2,11E-03	6,80E-02	1,66E-02	2,66E-03	7,14E-03	1,38E-02	5,43E-03	0,0157	8,26E-03
575	2,69E-02	2,84E-02	0,023347	9,95E-03	2,13E-03	6,80E-02	1,65E-02	2,72E-03	7,13E-03	1,37E-02	5,46E-03	0,0157	8,25E-03
576	2,68E-02	2,79E-02	0,0231	9,90E-03	2,13E-03	0,068	1,64E-02	2,70E-03	7,11E-03	1,36E-02	5,49E-03	0,0156	8,24E-03
577	2,67E-02	2,76E-02	0,023	9,91E-03	2,13E-03	6,79E-02	1,64E-02	2,72E-03	7,09E-03	1,35E-02	5,48E-03	0,0157	8,24E-03
578	2,67E-02	2,73E-02	0,0228	9,95E-03	2,14E-03	6,77E-02	1,64E-02	2,75E-03	7,09E-03	1,33E-02	5,49E-03	0,0157	8,24E-03
579	2,66E-02	2,69E-02	0,0227	9,97E-03	2,15E-03	6,75E-02	1,64E-02	2,77E-03	7,10E-03	1,32E-02	5,56E-03	0,0156	8,22E-03
580	2,64E-02	2,66E-02	0,0225	9,94E-03	2,14E-03	6,71E-02	1,64E-02	2,76E-03	7,05E-03	1,31E-02	5,53E-03	0,015589	8,17E-03
581	2,64E-02	2,62E-02	0,0223	9,95E-03	2,14E-03	6,66E-02	1,64E-02	2,76E-03	7,05E-03	1,30E-02	5,57E-03	0,0156	8,15E-03
582	2,63E-02	2,59E-02	0,0222	9,97E-03	2,14E-03	6,60E-02	1,64E-02	2,79E-03	7,06E-03	0,0129	5,61E-03	0,0155	8,13E-03
583	2,62E-02	2,56E-02	0,022	9,94E-03	2,14E-03	6,52E-02	1,64E-02	2,80E-03	7,03E-03	0,0128	5,56E-03	0,0155	8,08E-03
584	2,61E-02	2,53E-02	0,0218	9,91E-03	2,14E-03	6,44E-02	1,64E-02	2,84E-03	7,02E-03	1,26E-02	5,58E-03	0,0155	8,11E-03
585	2,60E-02	2,50E-02	0,0217	9,93E-03	2,15E-03	6,36E-02	1,64E-02	2,88E-03	7,03E-03	1,25E-02	5,60E-03	0,0155	8,11E-03
586	2,60E-02	2,47E-02	0,0216	9,99E-03	2,15E-03	6,27E-02	1,65E-02	2,90E-03	7,05E-03	1,25E-02	5,58E-03	0,015546	8,04E-03
587	2,59E-02	2,44E-02	0,021411	9,91E-03	2,15E-03	6,16E-02	1,65E-02	2,89E-03	6,99E-03	1,24E-02	5,61E-03	0,0155	8,01E-03
588	2,58E-02	2,41E-02	0,0212	9,88E-03	2,15E-03	6,06E-02	1,66E-02	2,91E-03	6,98E-03	1,23E-02	5,61E-03	0,0155	8,00E-03
589	2,57E-02	2,38E-02	0,0211	9,88E-03	2,14E-03	5,94E-02	1,66E-02	2,92E-03	6,96E-03	1,22E-02	5,60E-03	0,015438	7,97E-03
590	2,56E-02	2,35E-02	0,021	9,86E-03	2,13E-03	5,82E-02	1,67E-02	2,90E-03	6,91E-03	1,21E-02	5,62E-03	0,0154	0,00791
591	2,56E-02	2,32E-02	0,020854	9,89E-03	2,13E-03	5,69E-02	1,67E-02	2,94E-03	6,96E-03	1,21E-02	5,61E-03	0,0154	7,92E-03
592	2,55E-02	0,0229	0,0207	9,89E-03	2,15E-03	5,56E-02	1,68E-02	2,99E-03	6,98E-03	1,21E-02	5,62E-03	0,0155	7,93E-03
593	2,54E-02	2,27E-02	0,0206	9,87E-03	2,18E-03	5,44E-02	1,69E-02	3,00E-03	6,95E-03	1,20E-02	5,66E-03	0,0154	7,91E-03
594	2,54E-02	2,25E-02	0,0205	9,94E-03	2,19E-03	0,053304	1,69E-02	2,99E-03	6,97E-03	1,19E-02	5,70E-03	0,0154	7,91E-03
595	2,53E-02	2,22E-02	0,0204	9,91E-03	2,20E-03	5,22E-02	1,70E-02	3,03E-03	6,95E-03	1,18E-02	5,66E-03	0,0154	7,90E-03
596	2,53E-02	2,19E-02	0,0202	9,88E-03	2,20E-03	5,13E-02	1,71E-02	3,10E-03	6,94E-03	1,18E-02	5,63E-03	0,0154	7,89E-03
597	2,52E-02	2,17E-02	0,0201	9,93E-03	2,18E-03	5,06E-02	1,72E-02	3,13E-03	6,97E-03	1,17E-02	0,00567	0,015439	7,90E-03
598	2,52E-02	0,0215	0,02	9,90E-03	2,21E-03	5,00E-02	0,0172	3,09E-03	6,96E-03	1,17E-02	5,64E-03	0,0154	7,88E-03
599	2,51E-02	2,12E-02	0,0199	9,91E-03	2,22E-03	4,96E-02	1,73E-02	3,12E-03	6,94E-03	1,16E-02	5,65E-03	0,0154	7,85E-03
600	2,50E-02	2,10E-02	0,0198	9,93E-03	2,22E-03	4,93E-02	1,74E-02	3,19E-03	6,95E-03	1,15E-02	5,68E-03	0,0154	7,83E-03
601	2,50E-02	2,09E-02	0,0197	9,92E-03	2,24E-03	4,92E-02	1,76E-02	3,17E-03	7,00E-03	0,0116	5,69E-03	0,0154	7,81E-03
602	2,50E-02	2,06E-02	0,0196	9,94E-03	2,25E-03	4,92E-02	1,77E-02	3,23E-03	6,99E-03	1,15E-02	5,72E-03	0,0154	7,82E-03
603	2,49E-02	2,04E-02	0,0195	9,95E-03	2,25E-03	4,93E-02	1,78E-02	3,26E-03	6,96E-03	1,14E-02	5,71E-03	0,0154	7,82E-03
604	2,48E-02	2,03E-02	0,0194	9,93E-03	2,23E-03	4,94E-02	1,78E-02	3,21E-03	6,95E-03	1,14E-02	5,65E-03	0,0154	7,78E-03
605	2,48E-02	2,01E-02	0,0193	9,91E-03	2,25E-03	4,96E-02	1,80E-02	3,26E-03	6,97E-03	1,14E-02	5,66E-03	0,0154	7,75E-03
606	2,48E-02	0,0199	0,0192	9,90E-03	2,27E-03	4,98E-02	1,81E-02	3,27E-03	6,97E-03	1,13E-02	5,66E-03	0,0154	7,74E-03
607	2,47E-02	1,97E-02	0,0191	9,91E-03	2,28E-03	5,01E-02	1,81E-02	3,27E-03	6,96E-03	1,13E-02	5,66E-03	0,0154	7,75E-03
608	2,47E-02	1,96E-02	0,019	9,93E-03	2,30E-03	5,04E-02	1,83E-02	3,30E-03	6,99E-03	1,12E-02	5,68E-03	0,0154	7,77E-03
609	2,47E-02	1,94E-02	0,019	9,92E-03	2,31E-03	5,06E-02	1,84E-02	3,33E-03	7,02E-03	1,12E-02	5,69E-03	0,0154	7,74E-03
610	2,46E-02	1,93E-02	0,0189	9,92E-03	2,34E-03	5,09E-02	1,84E-02	3,39E-03	7,04E-03	1,12E-02	5,70E-03	0,0154	7,73E-03
611	2,46E-02	1,91E-02	0,0188	9,94E-03	2,37E-03	0,0512	1,85E-02	3,43E-03	7,05E-03	0,0112	5,69E-03	0,0154	7,73E-03
612	2,45E-02	1,89E-02	0,018748	9,90E-03	2,31E-03	5,14E-02	1,84E-02	3,40E-03	7,01E-03	1,11E-02	5,63E-03	0,0154	7,63E-03
613	2,45E-02	1,88E-02	0,0187	9,94E-03	2,33E-03	5,17E-02	1,85E-02	3,45E-03	7,05E-03	1,11E-02	5,66E-03	0,0154	0,00763
614	2,45E-02	1,87E-02	0,0186	9,97E-03	2,36E-03	5,19E-02	1,85E-02	3,48E-03	7,07E-03	1,11E-02	5,68E-03	0,0154	7,66E-03
615	2,44E-02	1,85E-02	0,0185	9,92E-03	2,35E-03	0,0522	1,85E-02	3,45E-03	7,05E-03	1,11E-02	5,64E-03	0,0154	7,64E-03
616	2,44E-02	1,84E-02	0,0185	9,95E-03	2,37E-03	5,25E-02	1,85E-02	3,53E-03	7,08E-03	0,011	5,67E-03	0,0154	7,63E-03
617	2,44E-02	1,84E-02	0,0185	9,97E-03	2,42E-03	5,27E-02	0,0185	3,57E-03	7,11E-03	1,10E-02	5,69E-03	0,0154	7,62E-03
618	2,44E-02	1,82E-02	0,018398	9,99E-03	2,47E-03	5,29E-02	1,84E-02	3,57E-03	7,12E-03	1,10E-02	5,69E-03	0,0154	7,62E-03
619	2,44E-02	1,82E-02	0,0184	1,00E-02	2,48E-03	5,32E-02	1,84E-02	3,63E-03	7,15E-03	0,011	0,0057	0,0154	7,61E-03
620	2,43E-02	1,81E-02	0,0183	1,00E-02	2,50E-03	5,34E-02	1,84E-02	3,69E-03	7,18E-03	1,10E-02	5,70E-03	0,0154	7,62E-03
621	2,43E-02	1,80E-02	0,0183	1,00E-02	2,50E-03	5,35E-02	1,84E-02	3,71E-03	7,21E-03	1,10E-02	5,69E-03	0,0154	7,61E-03
622	2,43E-02	1,79E-02	0,0182	1,00E-02	2,49E-03	5,37E-02	1,84E-02	3,68E-03	7,24E-03	1,09E-02	5,68E-03	0,0154	7,56E-03
623	2,42E-02	1,78E-02	0,0182	1,00E-02	2,52E-03	0,0539	1,85E-02	3,71E-03	7,26E-03	1,09E-02	5,65E-03	0,0154	7,53E-03
624	2,42E-02	1,77E-02	0,0181	1,00E-02	2,55E-03	5,40E-02	1,86E-02	3,77E-03	7,28E-03	1,09E-02	5,68E-03	0,0154	7,54E-03
625	2,42E-02	1,76E-02	0,0181	1,00E-02	2,57E-03	5,42E-02	1,87E-02	3,83E-03	7,30E-03	0,010829	5,70E-03	0,0154	7,53E-03
626	2,41E-02	1,75E-02	0,018	1,00E-02	2,58E-03	5,42E-02	1,88E-02	3,84E-03	7,32E-03	1,08E-02	5,64E-03	0,0153	7,45E-03
627	2,42E-02	1,75E-02	0,018	1,00E-02	2,60E-03	5,43E-02	1,89E-02	3,89E-03	7,35E-03	1,08E-02	5,64E-03	0,0154	7,46E-03
628	2,42E-02	1,74E-02	0,018	1,01E-02	2,64E-03	5,44E-02	1,91E-02	3,94E-03	7,39E-03	1,08E-02	5,64E-03	0,0154	7,49E-03
629	2,41E-02	1,74E-02	0,017964	1,01E-02	2,66E-03	5,44E-02	1,93E-02	3,97E-03	7,44E-03	1,08E-02	5,63E-03	0,0153	7,48E-03
630	2,41E-02	1,73E-02	0,0179	1,01E-02	2,65E-03	5,43E-02	1,95E-02	4,02E-03	7,44E-03	1,08E-02	5,65E-03	0,0154	7,42E-03
631	2,41E-02	1,73E-02	0,017925	1,01E-02	2,69E-03	5,42E-02	1,97E-02	4,07E-03	7,49E-03	1,08E-02	5,66E-03	0,0154	7,42E-03
632	2,41E-02	1,72E-02	0,0179	1,01E-02	2,74E-03	5,41E-02	1,99E-02	4,13E-03	7,55E-03	1,08E-02	5,67E-03	0,0153	7,43E-03
633	2,40E-02	1,72E-02	0,0179	1,02E-02	2,75E-03	5,39E-02	2,02E-02	4,17E-03	7,57E-03	1,08E-02	5,66E-03	0,0154	7,40E-03
634	2,40E-02	1,71E-02	0,0178	1,01E-02	2,76E-03	5,37E-02	2,04E-02	4,18E-03	7,62E-03	1,07E-02	5,61E-03	0,0153	7,40E-03
635	2,40E-02	1,71E-02	0,0178	1,02E-02	2,79E-03	5,35E-02	2,08E-02	4,21E-03	7,69E-03	1,07E-02	5,61E-03	0,015318	7,39E-03
636	2,40E-02	1,71E-02	0,0178	1,02E-02	2,83E-03	5,32E-02	2,12E-02	4,28E-03	7,76E-03	1,07E-02	5,65E-03	0,0154	7,37E-03
637	2,40E-02	1,70E-02	0,0178	1,02E-02	2,86E-03	5,30E-02	2,16E-02	4,32E-03	7,78E-03	1,07E-02	5,62E-03	0,0153	7,36E-03
638	2,40E-02	1,70E-02	0,0178	1,02E-02	2,88E-03	5,27E-02	2,20E-02	4,38E-03	7,84E-03	1,07E-02	5,62E-03	0,0153	7,33E-03
639	2,40E-02	1,70E-02	0,0178	1,03E-02	2,93E-03	5,24E-02	2,25E-02	4,46E-03	7,91E-03	1,07E-02	5,64E-03	0,0153	7,32E-03
640	2,40E-02	1,70E-02	0,0178	1,03E-02	2,99E-03	5,21E-02	0,023	4,53E-03	7,97E-03	1,07E-02	5,66E-03	0,0153	7,35E-03
641	2,40E-02	1,70E-02	0,0178	1,03E-02	2,99E-03	5,18E-02	2,36E-02	4,55E-03	8,02E-03	1,07E-02	5,64E-03	0,0153	7,31E-03
642	2,40E-02	1,70E-02	0,0178	1,03E-02	3,03E-03	0,0515	2,43E-02	4,61E-03	8,08E-03	1,07E-02	5,64E-03	0,0153	7,30E-03
643	2,40E-02	1,69E-02	0,0178	1,03E-02	3,08E-03	5,13E-02	2,50E-02	4,68E-03	8,16E-03	1,07E-02	5,64E-03	0,0153	7,31E-03
644	2,40E-02	1,69E-02	0,0177	1,04E-02	3,10E-03	5,10E-02	2,58E-02	4,73E-03	8,25E-03	1,07E-02	5,60E-03	0,0153	7,30E-03
645	2,39E-02	1,69E-02	0,0177	1,04E-02	3,11E-03	5,07E-02	2,67E-02	4,75E-03	8,28E-03	1,07E-02	5,58E-03	0,0153	7,25E-03
646	2,40E-02	1,69E-02	0,0177	1,04E-02	3,15E-03	5,05E-02	2,77E-02	4,84E-03	8,35E-03	1,07E-02	5,61E-03	0,0153	7,24E-03
647	2,40E-02	1,70E-02	0,0178	1,05E-02	3,22E-03	5,03E-02	2,88E-02	4,96E-03	8,47E-03	1,07E-02	5,67E-03	0,0153	7,26E-03
648	2,40E-02	1,69E-02	0,0178	1,05E-02	3,25E-03	5,01E-02	2,99E-02	4,95E-03	8,53E-03	1,07E-02	5,65E-03	0,0153	7,22E-03
649	2,40E-02	1,69E-02	0,0177	1,05E-02	3,27E-03	4,99E-02	0,0311	5,02E-03	8,60E-03	1,07E-02	5,60E-03	0,0153	7,20E-03
650	2,40E-02	1,69E-02	0,0177	1,06E-02	3,30E-03	4,97E-02	3,25E-02	5,10E-03	8,66E-03	1,07E-02	5,58E-03	0,0153	7,20E-03
651	2,40E-02	1,69E-02	0,0178	1,06E-02	3,35E-03	4,96E-02	3,39E-02	5,14E-03	8,71E-03	1,07E-02	5,59E-03	0,0153	7,20E-03
652	2,39E-02	1,69E-02	0,0178	1,06E-02	3,40E-03	4,95E-02	3,55E-02	5,20E-03	8,83E-03	1,06E-02	5,59E-03	0,015316	7,18E-03
653	2,39E-02	1,70E-02	0,0178	1,07E-02	3,47E-03	4,95E-02	3,72E-02	5,28E-03	8,94E-03	1,07E-02	5,61E-03	0,0153	7,20E-03
654	2,40E-02	0,0171	0,0178	1,08E-02	3,54E-03	4,94E-02	3,91E-02	5,37E-03	9,06E-03	1,07E-02	5,65E-03	0,0154	7,24E-03
655	2,40E-02	1,71E-02	0,017856	1,08E-02	3,63E-03	4,95E-02	4,12E-02	5,46E-03	9,20E-03	1,07E-02	5,67E-03	0,0154	7,23E-03
656	2,40E-02	1,71E-02	0,0179	1,08E-02	3,63E-03	4,95E-02	0,04339	5,52E-03	9,26E-03	1,07E-02	5,60E-03	0,0154	7,18E-03
657	2,39E-02	1,71E-02	0,0179	1,08E-02	3,65E-03	4,95E-02	4,57E-02	5,58E-03	9,35E-03	0,0106	5,56E-03	0,0154	7,15E-03
658	2,40E-02	1,71E-02	0,0179	1,09E-02	3,73E-03	4,96E-02	0,0483	5,64E-03	9,51E-03	1,06E-02	5,60E-03	0,0154	7,17E-03
659	2,40E-02	1,72E-02	0,0179	1,09E-02	3,77E-03	0,0498	5,11E-02	5,76E-03	9,66E-03	1,07E-02	5,59E-03	0,0154	7,19E-03
660	2,40E-02	1,72E-02	0,0179	1,10E-02	3,86E-03	0,05	5,42E-02	5,85E-03	9,77E-03	1,07E-02	5,60E-03	0,015436	7,18E-03
661	2,40E-02	0,0173	0,018	1,11E-02	3,95E-03	5,03E-02	5,74E-02	5,92E-03	9,89E-03	1,07E-02	5,61E-03	0,015412	7,16E-03
662	2,40E-02	1,73E-02	0,018	1,11E-02	3,97E-03	0,0506	0,061	5,98E-03	1,01E-02	1,06E-02	5,58E-03	0,0155	7,17E-03
663	2,40E-02	1,74E-02	0,018	1,12E-02	4,04E-03	5,09E-02	6,48E-02	6,04E-03	1,02E-02	0,0106	5,59E-03	0,015465	7,16E-03
664	2,40E-02	1,74E-02	0,018	1,12E-02	4,14E-03	5,14E-02	6,88E-02	6,16E-03	1,03E-02	1,06E-02	5,60E-03	0,0155	7,19E-03
665	2,40E-02	1,75E-02	0,0181	1,13E-02	4,25E-03	0,0519	7,33E-02	6,31E-03	1,05E-02	1,06E-02	5,61E-03	0,015479	7,25E-03
666	2,40E-02	1,75E-02	0,0182	1,14E-02	4,34E-03	5,25E-02	7,80E-02	6,39E-03	1,07E-02	0,0107	5,63E-03	0,0155	7,21E-03
667	2,40E-02	1,76E-02	0,0182	1,15E-02	4,39E-03	5,32E-02	8,31E-02	6,47E-03	1,09E-02	1,06E-02	5,62E-03	0,0155	7,21E-03
668	2,40E-02	1,77E-02	0,0182	1,16E-02	4,44E-03	5,39E-02	8,84E-02	6,58E-03	1,10E-02	1,06E-02	5,60E-03	0,0156	7,23E-03
669	2,40E-02	1,77E-02	0,0182	1,17E-02	4,54E-03	5,48E-02	9,41E-02	6,71E-03	1,12E-02	1,06E-02	5,60E-03	0,0156	7,23E-03
670	2,41E-02	1,78E-02	0,0183	1,17E-02	4,65E-03	5,58E-02	1,00E-01	6,81E-03	1,15E-02	1,06E-02	5,60E-03	0,0156	7,27E-03
671	2,41E-02	1,78E-02	0,0183	1,18E-02	4,73E-03	5,69E-02	0,106729	6,93E-03	1,17E-02	1,06E-02	5,59E-03	0,0156	7,28E-03
672	2,41E-02	1,79E-02	0,0183	1,19E-02	4,81E-03	0,0581	0,113507	7,06E-03	1,19E-02	1,06E-02	5,57E-03	0,0157	7,28E-03
673	2,41E-02	1,80E-02	0,0184	1,21E-02	4,96E-03	5,94E-02	0,120633	7,19E-03	1,21E-02	1,06E-02	5,60E-03	0,0157	7,33E-03
674	2,41E-02	1,80E-02	0,0184	1,22E-02	5,06E-03	6,10E-02	0,128145	7,33E-03	1,24E-02	0,0106	5,61E-03	0,0158	7,37E-03
675	2,41E-02	1,81E-02	0,0185	1,23E-02	5,16E-03	6,27E-02	0,135981	7,47E-03	1,26E-02	1,06E-02	5,61E-03	0,0158	7,41E-03
676	2,41E-02	1,82E-02	0,018518	1,24E-02	5,27E-03	6,45E-02	0,144163	7,61E-03	1,28E-02	1,06E-02	5,60E-03	0,0158	7,48E-03
677	2,41E-02	1,83E-02	0,0186	1,25E-02	5,41E-03	6,67E-02	0,152817	7,78E-03	1,31E-02	1,07E-02	5,63E-03	0,0159	7,60E-03
678	2,41E-02	1,84E-02	0,0186	1,26E-02	5,53E-03	6,90E-02	0,161789	7,93E-03	1,34E-02	1,07E-02	5,62E-03	0,016	7,68E-03
679	2,41E-02	1,84E-02	0,0187	1,28E-02	5,64E-03	0,071557	0,171079	8,08E-03	1,37E-02	1,06E-02	5,61E-03	0,016	7,80E-03
680	2,42E-02	1,85E-02	0,0187	1,29E-02	5,76E-03	7,44E-02	0,180738	8,28E-03	1,40E-02	1,07E-02	5,62E-03	0,0161	8,03E-03
681	2,42E-02	1,86E-02	0,0188	1,31E-02	5,95E-03	7,76E-02	0,190837	8,50E-03	1,43E-02	1,07E-02	5,63E-03	0,0162	8,30E-03
682	2,42E-02	1,87E-02	0,0189	1,32E-02	6,10E-03	8,10E-02	0,20124	8,73E-03	1,47E-02	1,07E-02	5,65E-03	0,0163	8,70E-03
683	2,42E-02	1,88E-02	0,0189	1,34E-02	6,23E-03	8,48E-02	0,211897	8,95E-03	1,51E-02	1,08E-02	5,66E-03	0,0164	9,23E-03
684	2,42E-02	1,88E-02	0,0189	1,36E-02	6,42E-03	8,89E-02	0,222836	9,16E-03	0,0154	1,08E-02	5,65E-03	0,0165	9,87E-03
685	2,42E-02	1,89E-02	0,019	1,37E-02	6,58E-03	9,33E-02	0,234059	9,38E-03	1,58E-02	1,07E-02	5,63E-03	0,0167	1,08E-02
686	2,42E-02	1,90E-02	0,019	1,39E-02	6,75E-03	9,82E-02	0,245499	9,62E-03	1,62E-02	0,0108	5,62E-03	0,0169	1,20E-02
687	2,43E-02	1,90E-02	0,0191	1,40E-02	6,93E-03	1,03E-01	0,257084	9,90E-03	1,66E-02	0,0108	5,63E-03	0,0171	1,36E-02
688	2,43E-02	1,91E-02	0,0191	1,42E-02	7,14E-03	0,109033	0,268756	1,02E-02	1,70E-02	1,08E-02	5,66E-03	0,0175	1,56E-02
689	2,43E-02	0,0192	0,0192	1,44E-02	7,32E-03	0,115063	0,28045	1,05E-02	1,75E-02	0,0108	5,68E-03	0,0178	1,81E-02
690	2,43E-02	1,93E-02	0,0193	1,47E-02	7,51E-03	0,121501	0,29212	1,09E-02	1,80E-02	1,09E-02	5,67E-03	0,0183	2,11E-02
691	2,43E-02	1,94E-02	0,0193	1,49E-02	7,74E-03	0,128389	0,303716	1,13E-02	1,85E-02	1,09E-02	5,66E-03	0,019	2,49E-02
692	2,43E-02	1,95E-02	0,0194	1,52E-02	7,99E-03	0,135739	0,315191	1,16E-02	1,90E-02	1,09E-02	5,71E-03	0,019799	2,95E-02
693	2,43E-02	1,96E-02	0,0194	1,54E-02	8,23E-03	0,143486	0,326472	1,21E-02	1,95E-02	1,09E-02	5,71E-03	0,020813	3,48E-02
694	2,43E-02	1,97E-02	0,0195	1,56E-02	8,46E-03	0,151607	0,337492	0,0125	2,00E-02	1,09E-02	5,66E-03	0,0221	4,10E-02
695	2,43E-02	0,0197	0,0196	1,59E-02	8,70E-03	0,160152	0,348228	1,30E-02	2,06E-02	1,09E-02	5,66E-03	0,0236	0,0481
696	2,44E-02	1,98E-02	0,019655	1,62E-02	8,99E-03	0,169126	0,35863	1,35E-02	2,13E-02	1,10E-02	5,69E-03	0,0256	5,60E-02
697	2,44E-02	1,99E-02	0,0197	1,64E-02	9,28E-03	0,178453	0,368648	0,0141	2,19E-02	1,10E-02	5,71E-03	0,0279	6,49E-02
698	2,44E-02	2,00E-02	0,0198	1,68E-02	9,56E-03	0,188093	0,378274	1,46E-02	2,25E-02	1,10E-02	5,71E-03	0,0306	7,46E-02
699	2,44E-02	2,01E-02	0,0199	1,71E-02	9,86E-03	0,198097	0,38751	0,0153	2,32E-02	0,011	5,73E-03	0,0338	8,50E-02
700	2,45E-02	2,03E-02	0,02	1,74E-02	1,02E-02	0,208316	0,396273	1,60E-02	2,39E-02	1,11E-02	5,75E-03	0,0375	9,62E-02
701	2,45E-02	0,0204	0,02	1,77E-02	1,06E-02	0,218693	0,404566	1,68E-02	2,46E-02	1,11E-02	5,77E-03	0,0417	1,08E-01
702	2,45E-02	2,04E-02	0,0201	1,80E-02	1,09E-02	0,229239	0,412445	1,75E-02	2,54E-02	0,0111	5,77E-03	0,0464	0,120368
703	2,45E-02	2,05E-02	0,0201	1,84E-02	1,13E-02	0,23994	0,419847	0,0184	2,61E-02	0,0111	5,77E-03	0,0515	0,133145
704	2,45E-02	2,07E-02	0,0202	1,88E-02	1,17E-02	0,250717	0,426835	1,93E-02	2,69E-02	1,11E-02	5,78E-03	0,0572	0,146241
705	2,45E-02	2,08E-02	0,0203	1,91E-02	1,20E-02	0,261495	0,433421	2,03E-02	2,78E-02	1,11E-02	5,80E-03	0,063365	0,159519
706	2,45E-02	2,08E-02	0,0204	1,95E-02	1,24E-02	0,272209	0,439526	2,13E-02	2,86E-02	1,12E-02	5,80E-03	0,0699	0,172914
707	2,45E-02	2,09E-02	0,0204	1,99E-02	1,28E-02	0,282816	0,44524	2,24E-02	2,95E-02	1,12E-02	0,00582	0,0769	0,186269
708	2,45E-02	2,10E-02	0,0205	2,03E-02	1,33E-02	0,293225	0,450555	2,36E-02	3,04E-02	1,12E-02	5,83E-03	0,0842	0,19951
709	2,46E-02	2,11E-02	0,0206	2,08E-02	1,38E-02	0,303373	0,455468	2,49E-02	3,13E-02	1,12E-02	5,83E-03	0,0918	0,212592
710	2,46E-02	2,12E-02	0,0207	2,12E-02	1,43E-02	0,313356	0,460095	2,62E-02	0,0323	0,011239	5,86E-03	0,0997	0,225496
711	2,46E-02	2,13E-02	0,0207	2,17E-02	1,48E-02	0,323043	0,464391	2,76E-02	3,33E-02	1,13E-02	5,86E-03	0,10772	0,238058
712	2,46E-02	2,14E-02	0,0209	2,21E-02	1,53E-02	0,332436	0,468374	2,91E-02	3,42E-02	1,13E-02	5,87E-03	0,11593	0,250229
713	2,46E-02	2,15E-02	0,0209	2,26E-02	1,58E-02	0,34162	0,472092	3,07E-02	3,53E-02	1,13E-02	5,92E-03	0,124254	0,262028
714	2,47E-02	2,16E-02	0,021	2,31E-02	1,63E-02	0,350523	0,475495	3,24E-02	3,63E-02	0,0113	5,91E-03	0,132599	0,273346
715	2,47E-02	2,17E-02	0,0211	2,35E-02	1,69E-02	0,359423	0,478657	3,42E-02	3,73E-02	1,13E-02	5,91E-03	0,140954	0,284194
716	2,47E-02	2,18E-02	0,0212	2,41E-02	1,75E-02	0,368572	0,481605	3,61E-02	3,84E-02	1,13E-02	5,94E-03	0,149277	0,29456
717	2,47E-02	2,19E-02	0,0212	2,46E-02	1,82E-02	0,378131	0,484257	3,80E-02	3,95E-02	1,13E-02	5,95E-03	0,15746	0,304377
718	2,47E-02	2,20E-02	0,0213	2,51E-02	1,88E-02	0,388001	0,486723	4,01E-02	4,06E-02	0,0113	5,95E-03	0,165531	0,313742
719	2,47E-02	2,21E-02	0,0214	2,57E-02	1,94E-02	0,397841	0,489022	4,22E-02	4,18E-02	1,13E-02	5,95E-03	0,173433	0,322609
720	2,47E-02	0,0222	0,0215	2,62E-02	2,01E-02	0,407256	0,491147	4,44E-02	0,0429	1,13E-02	5,95E-03	0,1811	0,330913
721	2,48E-02	2,23E-02	0,0215	2,68E-02	2,08E-02	0,416093	0,493146	0,0467	4,41E-02	1,13E-02	5,98E-03	0,188601	0,338765
722	2,48E-02	2,24E-02	0,0216	2,74E-02	2,15E-02	0,424336	0,494985	4,91E-02	4,52E-02	1,13E-02	5,99E-03	0,195869	0,346141
723	2,48E-02	2,25E-02	0,0217	2,80E-02	2,23E-02	0,432067	0,496701	5,16E-02	4,64E-02	1,13E-02	5,99E-03	0,202866	0,353077
724	2,48E-02	2,26E-02	0,0218	2,86E-02	2,31E-02	0,439431	0,498373	5,42E-02	4,76E-02	1,13E-02	6,03E-03	0,209579	0,35964
725	2,49E-02	2,27E-02	0,0219	2,92E-02	2,39E-02	0,44634	0,499833	5,69E-02	4,88E-02	1,13E-02	6,05E-03	0,215988	0,365723
726	2,49E-02	2,27E-02	0,0219	2,98E-02	2,47E-02	0,452897	0,501168	5,96E-02	4,99E-02	1,13E-02	6,06E-03	0,22209	0,371367
727	2,49E-02	2,28E-02	0,022	3,04E-02	2,55E-02	0,459129	0,50245	6,23E-02	5,11E-02	0,0113	6,07E-03	0,227891	0,376631
728	2,49E-02	2,29E-02	0,0221	3,11E-02	2,64E-02	0,464882	0,503632	6,52E-02	5,23E-02	1,13E-02	6,10E-03	0,233426	0,381571
729	2,49E-02	2,30E-02	0,0222	3,17E-02	2,72E-02	0,470257	0,504816	6,81E-02	5,35E-02	1,13E-02	6,11E-03	0,23866	0,386244
730	2,49E-02	2,31E-02	0,0222	3,23E-02	2,81E-02	0,475124	0,50592	7,10E-02	0,0546	1,13E-02	6,11E-03	0,243597	0,390576
731	2,49E-02	0,0232	0,0223	3,30E-02	2,90E-02	0,479352	0,506846	7,40E-02	5,58E-02	1,14E-02	6,14E-03	0,248254	0,394504
732	2,49E-02	2,33E-02	0,0224	3,36E-02	2,99E-02	0,483164	0,507748	7,70E-02	5,70E-02	1,13E-02	6,15E-03	0,252581	0,398217
733	2,49E-02	2,33E-02	0,0225	3,43E-02	3,08E-02	0,486608	0,508636	8,00E-02	5,81E-02	1,13E-02	6,16E-03	0,256659	0,40173
734	2,50E-02	2,34E-02	0,0226	3,49E-02	3,18E-02	0,489725	0,509501	8,31E-02	5,92E-02	1,14E-02	6,19E-03	0,260523	0,405039
735	2,50E-02	2,35E-02	0,0227	3,56E-02	3,28E-02	0,492544	0,510324	8,61E-02	6,04E-02	1,14E-02	6,23E-03	0,26413	0,408114
736	0,025	2,36E-02	0,0227	3,63E-02	3,37E-02	0,495027	0,511052	8,91E-02	6,15E-02	1,14E-02	6,24E-03	0,267444	0,41095
737	2,50E-02	2,37E-02	0,0228	3,69E-02	3,47E-02	0,497206	0,511685	9,22E-02	6,26E-02	1,14E-02	6,25E-03	0,270528	0,41357
738	2,50E-02	2,38E-02	0,0229	3,75E-02	3,57E-02	0,49914	0,512266	9,52E-02	6,36E-02	1,14E-02	6,27E-03	0,273426	0,416018
739	2,50E-02	2,38E-02	0,023	3,82E-02	3,66E-02	0,500929	0,512928	9,81E-02	6,46E-02	1,14E-02	6,24E-03	0,276111	0,418386
740	2,50E-02	2,39E-02	0,023	3,88E-02	3,76E-02	0,502497	0,513479	0,10099	6,57E-02	1,14E-02	6,27E-03	0,278602	0,420564
741	2,50E-02	2,40E-02	0,0231	3,94E-02	3,86E-02	0,503852	0,513966	0,103863	6,67E-02	1,15E-02	6,31E-03	0,280903	0,422555
742	2,50E-02	2,40E-02	0,0232	4,01E-02	3,96E-02	0,505041	0,514502	0,106687	6,77E-02	1,15E-02	6,31E-03	0,283021	0,424416
743	2,51E-02	2,41E-02	0,0232	4,07E-02	4,05E-02	0,506097	0,514931	0,109468	6,87E-02	0,0115	6,33E-03	0,285007	0,426194
744	2,51E-02	2,42E-02	0,0233	4,13E-02	4,15E-02	0,507062	0,515373	0,112149	6,96E-02	0,0115	6,35E-03	0,286862	0,427902
745	2,51E-02	2,42E-02	0,0234	4,19E-02	4,24E-02	0,507945	0,515856	0,11474	7,05E-02	1,15E-02	6,36E-03	0,288583	0,429531
746	2,51E-02	0,0243	0,0235	4,25E-02	4,34E-02	0,508717	0,516298	0,117321	7,14E-02	1,16E-02	6,38E-03	0,29017	0,431049
747	2,51E-02	2,43E-02	0,0235	4,31E-02	4,43E-02	0,509409	0,516684	0,119819	7,23E-02	1,16E-02	6,38E-03	0,291662	0,432442
748	2,51E-02	2,44E-02	0,023578	4,36E-02	4,53E-02	0,510044	0,517036	0,122217	7,31E-02	1,16E-02	6,39E-03	0,293029	0,433771
749	2,52E-02	2,45E-02	0,0236	4,42E-02	4,62E-02	0,51063	0,517382	0,124519	7,39E-02	1,16E-02	6,44E-03	0,294269	0,43508
750	2,52E-02	0,0246	0,0237	4,47E-02	4,71E-02	0,511152	0,517735	0,126749	7,47E-02	1,17E-02	6,45E-03	0,295491	0,436336
751	2,51E-02	2,46E-02	0,0238	4,53E-02	4,80E-02	0,511603	0,518037	0,128885	7,55E-02	1,17E-02	6,45E-03	0,296594	0,437503
752	2,52E-02	2,47E-02	0,0238	4,58E-02	4,88E-02	0,512003	0,518291	0,13094	7,62E-02	1,17E-02	0,00646	0,297583	0,438583
753	2,52E-02	2,47E-02	0,0239	4,63E-02	4,97E-02	0,51238	0,518541	0,132935	7,69E-02	1,17E-02	6,49E-03	0,298513	0,439616
754	2,52E-02	2,48E-02	0,023976	4,68E-02	5,05E-02	0,512766	0,51886	0,13486	7,76E-02	1,18E-02	6,50E-03	0,299454	0,440712
755	2,52E-02	2,48E-02	0,024	4,72E-02	5,13E-02	0,513075	0,519096	0,136676	7,83E-02	0,0118	6,51E-03	0,30027	0,441697
756	2,52E-02	2,49E-02	0,0241	4,77E-02	5,21E-02	0,513296	0,519247	0,138386	7,89E-02	1,18E-02	6,53E-03	0,300964	0,442541
757	2,52E-02	2,50E-02	0,0241	4,81E-02	5,29E-02	0,513506	0,519473	0,140032	7,96E-02	1,18E-02	6,55E-03	0,301694	0,44339
758	2,52E-02	2,50E-02	0,0242	4,86E-02	5,37E-02	0,513845	0,519723	0,141618	8,02E-02	1,18E-02	6,57E-03	0,302418	0,444329
759	2,52E-02	2,50E-02	0,0243	4,90E-02	5,44E-02	0,514131	0,519932	0,143129	8,07E-02	1,18E-02	6,59E-03	0,303056	0,445199
760	2,52E-02	2,51E-02	0,0243	4,94E-02	5,51E-02	0,514257	0,520078	0,144557	8,13E-02	1,18E-02	6,60E-03	0,303585	0,445915
761	2,52E-02	2,52E-02	0,0244	4,98E-02	5,57E-02	0,51446	0,520251	0,145941	8,18E-02	1,18E-02	6,64E-03	0,304145	0,446691
762	2,52E-02	2,52E-02	0,0244	5,01E-02	5,64E-02	0,514695	0,520388	0,147243	8,23E-02	1,18E-02	6,65E-03	0,304667	0,447452
763	2,53E-02	2,53E-02	0,0245	5,05E-02	5,70E-02	0,514933	0,52056	0,148485	0,0828	1,18E-02	6,65E-03	0,305165	0,448212
764	2,53E-02	2,53E-02	0,0246	5,09E-02	5,77E-02	0,515144	0,520828	0,149695	8,33E-02	1,18E-02	6,69E-03	0,30566	0,448991
765	2,53E-02	2,54E-02	0,0246	5,12E-02	5,82E-02	0,515259	0,520924	0,150783	8,37E-02	0,0118	6,68E-03	0,306054	0,449652
766	2,53E-02	0,0254	0,0246	5,15E-02	5,88E-02	0,515391	0,521003	0,151819	8,41E-02	1,18E-02	6,69E-03	0,306433	0,45028
767	2,53E-02	2,54E-02	0,024703	5,18E-02	0,0594	0,515568	0,521143	0,152842	8,45E-02	1,18E-02	6,73E-03	0,306824	0,450905
768	2,53E-02	2,55E-02	0,0248	5,21E-02	5,99E-02	0,515723	0,521313	0,153844	8,50E-02	1,18E-02	6,75E-03	0,307183	0,451499
769	2,53E-02	2,56E-02	0,0248	5,24E-02	6,04E-02	0,515847	0,521362	0,154754	8,53E-02	0,0118	6,77E-03	0,307488	0,452089
770	2,53E-02	2,56E-02	0,0249	5,26E-02	6,09E-02	0,516001	0,521422	0,155628	8,57E-02	1,19E-02	6,78E-03	0,307808	0,452704
771	2,53E-02	2,56E-02	0,0249	5,29E-02	6,14E-02	0,516198	0,521565	0,156496	8,60E-02	1,19E-02	6,79E-03	0,308163	0,453327
772	2,53E-02	2,57E-02	0,025	5,31E-02	6,18E-02	0,516318	0,52163	0,157268	8,64E-02	1,19E-02	6,79E-03	0,308425	0,453843
773	2,53E-02	2,57E-02	0,025013	5,33E-02	6,22E-02	0,516457	0,5217	0,15803	8,67E-02	1,19E-02	6,81E-03	0,308711	0,454385
774	2,53E-02	2,57E-02	0,0251	5,35E-02	6,26E-02	0,516615	0,521795	0,158782	8,70E-02	1,19E-02	6,83E-03	0,308987	0,454937
775	2,53E-02	2,58E-02	0,0251	5,37E-02	6,30E-02	0,516758	0,521905	0,159499	8,73E-02	1,20E-02	6,85E-03	0,309199	0,455443
776	2,54E-02	2,58E-02	0,025165	5,39E-02	6,34E-02	0,516847	0,521973	0,160184	8,76E-02	1,20E-02	6,88E-03	0,309456	0,455929
777	2,54E-02	2,59E-02	0,0252	5,40E-02	6,38E-02	0,516994	0,522041	0,160819	8,78E-02	1,20E-02	6,88E-03	0,309706	0,456456
778	2,54E-02	0,0259	0,0253	5,42E-02	6,42E-02	0,51721	0,522135	0,16142	8,81E-02	1,21E-02	6,87E-03	0,309938	0,45701
779	2,54E-02	2,59E-02	0,0253	5,44E-02	6,45E-02	0,517404	0,522249	0,16202	8,83E-02	1,21E-02	6,89E-03	0,310174	0,457509
780	2,54E-02	2,60E-02	0,0254	5,46E-02	6,48E-02	0,5174	0,52223	0,162567	0,0886	1,21E-02	6,92E-03	0,310302	0,457858
781	2,54E-02	2,60E-02	0,025406	5,47E-02	6,52E-02	0,51746	0,522224	0,163107	0,0888	1,22E-02	6,94E-03	0,310463	0,458258
782	2,54E-02	2,61E-02	0,0255	5,48E-02	6,55E-02	0,517711	0,522323	0,16366	8,90E-02	1,22E-02	6,96E-03	0,310716	0,458797
783	2,54E-02	2,61E-02	0,0255	5,50E-02	6,58E-02	0,517936	0,522468	0,164183	8,92E-02	1,22E-02	6,98E-03	0,310928	0,459295
784	2,54E-02	2,62E-02	0,0256	5,51E-02	6,60E-02	0,518063	0,522544	0,164682	8,94E-02	1,23E-02	7,01E-03	0,311071	0,459703
785	2,54E-02	2,62E-02	0,0256	5,52E-02	6,63E-02	0,518158	0,522556	0,165156	8,96E-02	1,23E-02	7,02E-03	0,311192	0,460079
786	0,0254	2,62E-02	0,0257	5,53E-02	6,66E-02	0,518315	0,522567	0,165615	8,98E-02	1,23E-02	7,01E-03	0,311349	0,460499
787	2,54E-02	2,63E-02	0,0257	5,55E-02	6,69E-02	0,518555	0,522727	0,166122	9,00E-02	1,23E-02	7,03E-03	0,31155	0,460936
788	2,54E-02	2,64E-02	0,02579	5,56E-02	6,71E-02	0,518663	0,522779	0,166563	9,02E-02	1,24E-02	7,05E-03	0,311665	0,461309
789	2,54E-02	2,64E-02	0,0258	5,56E-02	6,73E-02	0,518703	0,522734	0,166955	9,03E-02	1,24E-02	7,06E-03	0,31174	0,461638
790	2,55E-02	0,0264	0,0259	5,57E-02	6,76E-02	0,518882	0,522761	0,167381	9,06E-02	1,24E-02	7,10E-03	0,311905	0,462
791	2,55E-02	2,65E-02	0,0259	5,58E-02	6,78E-02	0,518997	0,522779	0,167789	9,07E-02	0,0125	7,10E-03	0,311987	0,462358
792	2,55E-02	2,65E-02	0,026	5,59E-02	6,80E-02	0,519116	0,522796	0,168165	9,08E-02	1,25E-02	7,11E-03	0,312086	0,462723
793	2,55E-02	2,66E-02	0,026	5,60E-02	6,82E-02	0,519275	0,522808	0,168521	9,10E-02	1,25E-02	7,14E-03	0,31223	0,463096
794	2,55E-02	0,0266	0,0261	5,61E-02	6,84E-02	0,51943	0,522794	0,168898	0,0911	1,26E-02	7,15E-03	0,312315	0,463453
795	2,55E-02	2,66E-02	0,0262	5,62E-02	6,86E-02	0,519605	0,52283	0,169281	9,13E-02	1,26E-02	7,17E-03	0,312422	0,46379
796	2,55E-02	2,67E-02	0,026216	5,63E-02	6,88E-02	0,519753	0,522867	0,16964	9,14E-02	1,26E-02	7,19E-03	0,312511	0,464108
797	2,55E-02	2,68E-02	0,0263	5,63E-02	6,90E-02	0,51985	0,522855	0,169962	9,16E-02	1,26E-02	7,19E-03	0,312555	0,464413
798	2,55E-02	2,68E-02	0,0263	5,64E-02	6,92E-02	0,519951	0,522809	0,170287	9,17E-02	1,27E-02	7,21E-03	0,312646	0,46472
799	2,56E-02	2,68E-02	0,0264	5,65E-02	6,94E-02	0,520111	0,522821	0,170626	9,18E-02	1,27E-02	7,23E-03	0,31274	0,465043
800	2,56E-02	2,69E-02	0,0265	5,66E-02	6,96E-02	0,520268	0,522852	0,170952	9,20E-02	1,28E-02	7,26E-03	0,312802	0,465348
801	2,56E-02	0,027	0,0265	5,66E-02	6,98E-02	0,520337	0,52282	0,17123	0,0921	1,28E-02	7,27E-03	0,312818	0,465599
802	2,56E-02	2,70E-02	0,0266	5,67E-02	7,00E-02	0,520451	0,522738	0,171489	9,22E-02	1,28E-02	7,28E-03	0,312864	0,465846
803	2,56E-02	2,71E-02	0,0266	5,67E-02	7,02E-02	0,520578	0,522713	0,171783	9,23E-02	1,29E-02	7,30E-03	0,312934	0,466125
804	2,56E-02	2,71E-02	0,0267	5,68E-02	7,04E-02	0,520703	0,52275	0,172094	9,24E-02	1,29E-02	7,33E-03	0,312996	0,466417
805	2,56E-02	2,72E-02	0,026797	5,69E-02	7,06E-02	0,520832	0,522756	0,172349	9,26E-02	1,30E-02	7,33E-03	0,313011	0,466661
806	2,56E-02	2,72E-02	0,026855	5,69E-02	7,07E-02	0,520933	0,522726	0,172585	9,27E-02	1,30E-02	7,36E-03	0,313072	0,466937
807	2,56E-02	2,73E-02	0,0269	5,70E-02	7,09E-02	0,521068	0,522689	0,172822	9,28E-02	1,30E-02	7,38E-03	0,313138	0,467205
808	2,57E-02	2,74E-02	0,027	5,71E-02	7,11E-02	0,521224	0,522657	0,173062	9,29E-02	1,31E-02	7,38E-03	0,313164	0,467429
809	2,57E-02	2,74E-02	0,0271	5,72E-02	7,13E-02	0,521218	0,522593	0,173272	9,30E-02	1,31E-02	7,40E-03	0,313137	0,467603
810	2,57E-02	2,75E-02	0,0271	5,72E-02	7,15E-02	0,52131	0,522505	0,173483	9,31E-02	1,32E-02	7,43E-03	0,313165	0,467852
811	2,57E-02	2,76E-02	0,0272	5,73E-02	7,17E-02	0,521496	0,522476	0,173718	9,33E-02	1,33E-02	7,46E-03	0,313227	0,468146
812	2,58E-02	2,76E-02	0,0273	5,74E-02	7,19E-02	0,521675	0,522535	0,173972	0,0934	1,33E-02	7,46E-03	0,31327	0,468409
813	2,58E-02	2,77E-02	0,0274	5,74E-02	7,21E-02	0,521715	0,522453	0,17415	9,35E-02	1,33E-02	7,48E-03	0,313255	0,468601
814	2,58E-02	2,78E-02	0,0275	5,75E-02	7,22E-02	0,521737	0,522334	0,174319	9,36E-02	1,34E-02	7,50E-03	0,313253	0,468791
815	2,58E-02	0,027841	0,027543	5,76E-02	7,24E-02	0,521808	0,522254	0,174514	9,38E-02	0,0135	7,52E-03	0,313277	0,469004
816	2,58E-02	2,79E-02	0,0277	5,77E-02	7,27E-02	0,521942	0,522251	0,174741	0,0939	1,35E-02	7,56E-03	0,3133	0,46923
817	0,0258	2,80E-02	0,0277	5,77E-02	7,29E-02	0,522055	0,522237	0,174955	9,40E-02	1,36E-02	7,57E-03	0,313301	0,469412
818	2,59E-02	2,80E-02	0,0278	5,78E-02	7,31E-02	0,52207	0,52212	0,175119	9,41E-02	1,36E-02	7,59E-03	0,31327	0,469546
819	2,59E-02	2,81E-02	0,0279	5,79E-02	7,33E-02	0,522033	0,521923	0,175258	9,42E-02	1,36E-02	7,60E-03	0,313222	0,469671
820	2,59E-02	2,82E-02	0,028011	5,80E-02	7,35E-02	0,522112	0,521793	0,17545	9,43E-02	1,37E-02	7,61E-03	0,313193	0,469858
821	2,59E-02	2,83E-02	0,0281	5,80E-02	7,37E-02	0,522131	0,521707	0,175612	9,44E-02	1,38E-02	7,61E-03	0,313141	0,47002
822	2,59E-02	2,83E-02	0,0282	5,81E-02	7,38E-02	0,522199	0,521677	0,175787	9,45E-02	1,38E-02	7,63E-03	0,31313	0,470205
823	2,60E-02	2,85E-02	0,0283	5,82E-02	7,41E-02	0,522355	0,521669	0,175995	9,47E-02	0,0139	7,66E-03	0,313178	0,470429
824	2,60E-02	2,86E-02	0,0284	5,83E-02	7,43E-02	0,522388	0,521546	0,176147	9,48E-02	1,39E-02	7,71E-03	0,313171	0,470596
825	2,60E-02	2,87E-02	0,028538	5,84E-02	7,46E-02	0,522439	0,521471	0,176328	9,49E-02	1,40E-02	7,74E-03	0,313157	0,470752
826	2,60E-02	2,87E-02	0,0286	5,85E-02	7,48E-02	0,522507	0,521433	0,176485	9,50E-02	0,014	7,75E-03	0,313119	0,470908
827	2,60E-02	2,88E-02	0,0287	5,86E-02	7,50E-02	0,522566	0,52138	0,176569	9,51E-02	1,41E-02	7,75E-03	0,31305	0,471069
828	2,60E-02	2,89E-02	0,0289	5,87E-02	7,52E-02	0,522691	0,521343	0,176739	9,53E-02	1,41E-02	7,77E-03	0,313048	0,471283
829	2,61E-02	2,90E-02	0,029	5,88E-02	7,55E-02	0,522714	0,52121	0,176892	9,54E-02	1,42E-02	7,79E-03	0,31302	0,471386
830	2,61E-02	2,91E-02	0,0291	5,89E-02	7,57E-02	0,522664	0,521052	0,177017	9,55E-02	1,43E-02	7,83E-03	0,312952	0,47143
831	2,61E-02	2,92E-02	0,0293	5,90E-02	7,59E-02	0,522676	0,521014	0,177156	9,56E-02	1,43E-02	7,88E-03	0,312885	0,471568
832	2,62E-02	2,94E-02	0,0294	5,91E-02	7,62E-02	0,522707	0,520915	0,177266	9,58E-02	1,43E-02	7,86E-03	0,312829	0,471665
833	2,62E-02	2,95E-02	0,0295	5,92E-02	7,64E-02	0,522749	0,520765	0,177399	9,59E-02	0,0144	7,87E-03	0,312767	0,471789
834	2,63E-02	2,96E-02	0,0296	5,93E-02	7,67E-02	0,522782	0,520621	0,177562	9,60E-02	1,45E-02	7,92E-03	0,312701	0,471923
835	2,63E-02	2,97E-02	0,0298	5,94E-02	7,70E-02	0,522771	0,520557	0,177702	9,61E-02	1,45E-02	7,93E-03	0,312645	0,471947
836	2,63E-02	2,98E-02	0,0299	5,95E-02	7,72E-02	0,522774	0,520485	0,177808	9,62E-02	1,46E-02	7,96E-03	0,312603	0,472052
837	2,63E-02	3,00E-02	0,0301	5,96E-02	7,75E-02	0,522782	0,520348	0,177916	9,64E-02	1,46E-02	8,00E-03	0,312547	0,472185
838	2,64E-02	3,01E-02	0,0302	5,98E-02	7,78E-02	0,522781	0,520166	0,178051	9,65E-02	1,47E-02	8,02E-03	0,312467	0,472287
839	2,64E-02	3,02E-02	0,0304	5,98E-02	7,80E-02	0,522779	0,520082	0,17819	0,0966	1,47E-02	8,03E-03	0,312391	0,472371
840	2,64E-02	0,0303	0,0305	6,00E-02	7,83E-02	0,522759	0,52001	0,178352	9,68E-02	1,47E-02	8,06E-03	0,312313	0,472478
841	2,65E-02	3,04E-02	0,0307	6,01E-02	7,86E-02	0,522711	0,519879	0,178497	9,69E-02	0,0148	8,09E-03	0,312226	0,472561
842	2,65E-02	3,06E-02	0,0309	6,02E-02	7,89E-02	0,522646	0,519673	0,178607	9,70E-02	1,48E-02	8,08E-03	0,312136	0,472589
843	2,66E-02	3,07E-02	0,031	6,04E-02	7,92E-02	0,522625	0,519547	0,178787	9,72E-02	1,49E-02	8,13E-03	0,312093	0,472682
844	2,66E-02	3,09E-02	0,0312	6,05E-02	7,95E-02	0,522596	0,519458	0,178961	9,73E-02	1,49E-02	8,14E-03	0,31201	0,472764
845	2,66E-02	3,10E-02	0,0314	6,06E-02	7,98E-02	0,522569	0,51937	0,179119	9,74E-02	1,49E-02	8,12E-03	0,311899	0,47283
846	2,67E-02	3,12E-02	0,0315	6,08E-02	8,01E-02	0,522566	0,519242	0,179288	9,75E-02	1,50E-02	8,17E-03	0,31181	0,472905
847	2,67E-02	3,13E-02	0,0318	6,09E-02	8,04E-02	0,522497	0,518972	0,179469	9,77E-02	1,50E-02	8,20E-03	0,311715	0,472945
848	2,68E-02	0,0315	0,032	6,11E-02	8,08E-02	0,522456	0,518799	0,179686	9,79E-02	1,51E-02	8,23E-03	0,311608	0,472987
849	2,68E-02	3,17E-02	0,0322	6,12E-02	8,11E-02	0,522464	0,518764	0,179922	9,80E-02	1,51E-02	8,27E-03	0,311502	0,473054
850	2,68E-02	3,18E-02	0,0324	6,13E-02	8,14E-02	0,522467	0,518711	0,18013	9,82E-02	1,51E-02	8,29E-03	0,311422	0,473142
851	2,69E-02	3,20E-02	0,0326	6,15E-02	8,17E-02	0,522408	0,518506	0,180323	9,83E-02	1,52E-02	8,30E-03	0,311338	0,473184
852	2,70E-02	3,22E-02	0,0328	6,17E-02	8,21E-02	0,522345	0,518258	0,180547	9,85E-02	1,52E-02	8,33E-03	0,311244	0,473213
853	2,70E-02	3,24E-02	0,033	6,19E-02	8,25E-02	0,522313	0,51808	0,180812	9,86E-02	1,53E-02	8,37E-03	0,311141	0,473254
854	2,71E-02	3,26E-02	0,0333	6,21E-02	8,28E-02	0,522283	0,518025	0,181066	9,88E-02	1,53E-02	8,38E-03	0,311044	0,473294
855	2,71E-02	3,28E-02	0,0335	6,22E-02	8,32E-02	0,522272	0,517965	0,18129	9,90E-02	1,53E-02	8,40E-03	0,310947	0,473375
856	2,72E-02	3,30E-02	0,0337	6,24E-02	8,36E-02	0,522231	0,517771	0,181512	9,91E-02	1,54E-02	8,41E-03	0,310807	0,473417
857	2,72E-02	3,31E-02	0,034	6,25E-02	8,39E-02	0,522134	0,517451	0,181767	9,92E-02	0,0154	8,44E-03	0,310627	0,473377
858	2,73E-02	3,34E-02	0,0343	6,27E-02	8,43E-02	0,522028	0,517331	0,182064	9,94E-02	1,54E-02	8,53E-03	0,31054	0,473349
859	2,74E-02	0,0336	0,0345	6,29E-02	8,47E-02	0,521985	0,517261	0,182345	9,96E-02	1,55E-02	8,54E-03	0,310445	0,473409
860	2,74E-02	3,38E-02	0,0348	6,31E-02	8,51E-02	0,521982	0,517138	0,182619	9,97E-02	1,55E-02	8,53E-03	0,310331	0,473485
861	2,75E-02	3,40E-02	0,0351	6,33E-02	8,55E-02	0,52196	0,516912	0,18291	9,99E-02	1,55E-02	8,59E-03	0,310212	0,473476
862	2,76E-02	0,0342	0,035334	6,35E-02	8,59E-02	0,521892	0,516661	0,183211	1,00E-01	0,0156	8,61E-03	0,310036	0,473416
863	2,77E-02	3,45E-02	0,0356	6,37E-02	8,63E-02	0,521794	0,516488	0,183539	0,100253	1,56E-02	8,64E-03	0,309883	0,473413
864	2,78E-02	3,47E-02	0,0359	6,39E-02	8,67E-02	0,521707	0,51639	0,183887	1,00E-01	1,57E-02	8,68E-03	0,309765	0,47345
865	2,78E-02	3,50E-02	0,0362	6,41E-02	8,71E-02	0,521666	0,516289	0,184229	1,01E-01	1,57E-02	8,69E-03	0,30965	0,473454
866	2,79E-02	3,52E-02	0,0365	6,43E-02	8,76E-02	0,521643	0,516069	0,184533	1,01E-01	1,57E-02	8,70E-03	0,3095	0,473457
867	2,80E-02	3,54E-02	0,0369	6,45E-02	8,80E-02	0,521579	0,515834	0,184883	1,01E-01	1,58E-02	8,74E-03	0,309351	0,473457
868	2,81E-02	3,57E-02	0,0372	6,47E-02	8,85E-02	0,521471	0,515655	0,185274	0,101186	1,58E-02	8,78E-03	0,30921	0,473443
869	2,81E-02	0,035977	0,0375	6,49E-02	8,89E-02	0,521371	0,51554	0,185624	1,01E-01	1,59E-02	8,81E-03	0,309069	0,473413
870	2,82E-02	3,62E-02	0,0379	6,52E-02	8,94E-02	0,521349	0,515393	0,185993	0,101528	1,59E-02	8,85E-03	0,308976	0,473469
871	2,83E-02	3,65E-02	0,0383	6,54E-02	8,99E-02	0,521344	0,515157	0,186369	0,101694	1,59E-02	8,88E-03	0,308856	0,47351
872	2,84E-02	3,68E-02	0,038615	6,56E-02	9,03E-02	0,521265	0,514859	0,186743	1,02E-01	1,60E-02	8,88E-03	0,308653	0,473446
873	2,85E-02	3,70E-02	0,0389	6,58E-02	9,07E-02	0,521025	0,51462	0,187128	0,102019	1,60E-02	8,89E-03	0,308369	0,473249
874	2,86E-02	3,73E-02	0,0393	6,61E-02	9,12E-02	0,520887	0,514438	0,187513	0,102221	1,60E-02	8,94E-03	0,308213	0,473189
875	2,87E-02	3,76E-02	0,0398	6,63E-02	9,17E-02	0,520825	0,514237	0,187918	0,10242	1,61E-02	8,98E-03	0,308112	0,473238
876	2,88E-02	3,79E-02	0,0402	6,66E-02	9,22E-02	0,520764	0,513977	0,188345	0,1026	1,62E-02	9,00E-03	0,307963	0,473287
877	2,88E-02	3,82E-02	0,0405	6,68E-02	9,27E-02	0,520667	0,51373	0,188743	0,102766	0,0162	9,01E-03	0,307743	0,473212
878	2,90E-02	3,86E-02	0,041	6,71E-02	9,32E-02	0,520574	0,51353	0,189204	0,103004	0,0162	9,06E-03	0,307603	0,473155
879	2,91E-02	3,89E-02	0,0415	6,73E-02	9,38E-02	0,520482	0,513352	0,189664	0,10325	0,0163	9,15E-03	0,307474	0,473131
880	2,92E-02	3,93E-02	0,0419	6,76E-02	9,43E-02	0,520379	0,513141	0,190053	0,103433	1,64E-02	9,19E-03	0,307273	0,473102
881	2,93E-02	0,039563	0,0423	6,78E-02	9,48E-02	0,520274	0,512812	0,19042	0,103599	1,64E-02	9,16E-03	0,307103	0,473007
882	2,95E-02	3,99E-02	0,0428	6,81E-02	9,54E-02	0,52018	0,512529	0,190881	0,103801	1,64E-02	9,18E-03	0,306927	0,472933
883	2,96E-02	4,03E-02	0,0433	6,84E-02	0,0959	0,520076	0,512301	0,191375	0,104015	1,65E-02	9,24E-03	0,30674	0,472876
884	2,97E-02	4,07E-02	0,0438	6,87E-02	9,64E-02	0,519947	0,51207	0,191794	0,1042	1,66E-02	9,27E-03	0,30655	0,472804
885	2,98E-02	4,10E-02	0,0442	6,90E-02	9,70E-02	0,519882	0,511851	0,19222	0,104408	1,66E-02	9,30E-03	0,30637	0,47276
886	3,00E-02	4,14E-02	0,0447	6,92E-02	9,76E-02	0,519775	0,511564	0,192656	0,10462	1,66E-02	9,33E-03	0,306203	0,472705
887	3,01E-02	4,18E-02	0,0453	6,96E-02	9,82E-02	0,519618	0,511229	0,193117	0,104836	0,0167	9,37E-03	0,306014	0,472618
888	3,03E-02	4,22E-02	0,0459	6,99E-02	9,87E-02	0,519462	0,510925	0,193608	0,105057	1,68E-02	9,44E-03	0,305762	0,472495
889	3,04E-02	0,0426	0,0464	7,01E-02	9,93E-02	0,519264	0,510614	0,194018	0,105235	1,68E-02	0,00944	0,305514	0,472332
890	3,06E-02	4,30E-02	0,046953	7,04E-02	9,99E-02	0,519217	0,510404	0,194483	0,105487	1,69E-02	9,48E-03	0,305351	0,472288
891	3,08E-02	0,0435	0,0476	7,08E-02	1,01E-01	0,519244	0,510196	0,194977	0,105768	1,70E-02	9,56E-03	0,305212	0,472298
892	3,09E-02	4,39E-02	0,0481	7,11E-02	1,01E-01	0,519059	0,509755	0,195349	0,10591	1,70E-02	9,54E-03	0,304945	0,472126
893	3,10E-02	4,43E-02	0,0487	7,14E-02	1,02E-01	0,518948	0,509398	0,195854	0,106091	1,71E-02	0,0096	0,304733	0,472063
894	0,031202	4,47E-02	0,0494	0,071741	1,02E-01	0,518811	0,509138	0,196327	0,106329	1,72E-02	9,64E-03	0,304519	0,471972
895	0,0314	4,52E-02	0,05	7,21E-02	1,03E-01	0,518647	0,508914	0,196722	0,106595	1,73E-02	9,65E-03	0,304305	0,471835
896	0,0316	4,57E-02	0,0507	7,24E-02	1,04E-01	0,518624	0,50864	0,197197	0,106833	1,74E-02	9,72E-03	0,304182	0,471827
897	3,18E-02	4,62E-02	0,0513	7,28E-02	1,04E-01	0,518555	0,508286	0,197684	0,107092	1,75E-02	0,00976	0,303986	0,471765
898	3,20E-02	4,67E-02	0,051963	7,31E-02	1,05E-01	0,518424	0,507894	0,198149	0,107314	1,76E-02	9,79E-03	0,303736	0,471636
899	0,03211	4,72E-02	0,052641	7,35E-02	1,06E-01	0,518233	0,50751	0,198567	0,107484	1,77E-02	0,00982	0,303466	0,471459
900	0,0323	4,76E-02	0,0533	0,0737	1,06E-01	0,517956	0,507159	0,198931	0,107691	1,77E-02	9,80E-03	0,303167	0,47125
901	3,25E-02	4,82E-02	0,054008	7,41E-02	1,07E-01	0,517883	0,506805	0,199381	0,107944	1,78E-02	0,009878	0,302968	0,471171
902	3,27E-02	4,88E-02	0,0548	7,45E-02	1,08E-01	0,517903	0,506422	0,199874	0,108199	1,80E-02	9,96E-03	0,302818	0,471143
903	3,30E-02	4,93E-02	0,0555	0,0749	1,08E-01	0,51784	0,506006	0,200343	0,108425	1,81E-02	9,97E-03	0,302622	0,471047
904	3,31E-02	4,98E-02	0,056257	7,53E-02	1,09E-01	0,517625	0,505596	0,200798	0,108653	1,82E-02	9,97E-03	0,302295	0,470835
905	3,33E-02	5,04E-02	0,057	7,57E-02	1,10E-01	0,517374	0,50518	0,201163	0,108841	1,82E-02	1,00E-02	0,302012	0,470618
906	3,35E-02	5,10E-02	0,0578	7,60E-02	1,11E-01	0,517199	0,504792	0,201565	0,109053	0,0183	1,01E-02	0,301792	0,470472
907	3,38E-02	5,15E-02	0,0586	7,64E-02	1,11E-01	0,51714	0,504433	0,202091	0,109335	1,85E-02	1,01E-02	0,301591	0,47041
908	3,41E-02	5,21E-02	0,0595	7,68E-02	1,12E-01	0,517062	0,503969	0,202521	0,109589	1,86E-02	1,02E-02	0,301353	0,470292
909	3,42E-02	5,27E-02	0,0603	7,72E-02	1,13E-01	0,516941	0,503509	0,202913	0,109806	1,87E-02	1,01E-02	0,301072	0,470122
910	3,45E-02	5,33E-02	0,0611	7,76E-02	1,13E-01	0,516751	0,503118	0,203324	0,110029	1,88E-02	1,01E-02	0,300796	0,469926
911	3,48E-02	5,40E-02	0,062	7,81E-02	1,14E-01	0,516512	0,502783	0,203775	0,110296	1,90E-02	1,03E-02	0,300566	0,46975
912	3,50E-02	5,46E-02	0,0629	7,85E-02	1,15E-01	0,516408	0,502282	0,20415	0,110531	1,91E-02	1,03E-02	0,300304	0,469676
913	3,53E-02	0,0553	0,0638	7,89E-02	1,16E-01	0,516346	0,501756	0,204568	0,110774	1,92E-02	1,03E-02	0,300062	0,469581
914	3,56E-02	5,60E-02	0,064714	7,93E-02	1,17E-01	0,516196	0,501227	0,204988	0,111019	1,93E-02	1,04E-02	0,299783	0,469388
915	3,59E-02	5,66E-02	0,0656	7,98E-02	1,17E-01	0,515886	0,500669	0,205326	0,111245	1,95E-02	1,04E-02	0,299409	0,469096
916	3,61E-02	5,73E-02	0,0666	8,02E-02	1,18E-01	0,515643	0,500187	0,205693	0,111461	1,96E-02	1,05E-02	0,299117	0,46892
917	0,0364	5,80E-02	0,0675	8,07E-02	1,19E-01	0,515542	0,499755	0,2061	0,11175	1,97E-02	0,0105	0,298899	0,468869
918	3,67E-02	0,0587	0,0685	8,12E-02	1,20E-01	0,51554	0,499307	0,206533	0,112059	1,98E-02	1,06E-02	0,298709	0,468844
919	3,70E-02	5,94E-02	0,0695	8,16E-02	1,21E-01	0,515499	0,498771	0,206958	0,112279	2,01E-02	1,06E-02	0,298471	0,468702
920	3,74E-02	6,02E-02	0,0705	8,21E-02	1,21E-01	0,515204	0,498158	0,207298	0,112523	2,02E-02	1,06E-02	0,298113	0,468402
921	3,77E-02	6,09E-02	0,0715	8,25E-02	1,22E-01	0,514887	0,497601	0,207669	0,112774	0,0203	1,06E-02	0,297737	0,468112
922	3,80E-02	6,16E-02	0,0726	8,30E-02	1,23E-01	0,514722	0,497123	0,208074	0,11305	2,05E-02	1,07E-02	0,29747	0,467975
923	3,84E-02	6,25E-02	0,0737	8,36E-02	1,24E-01	0,514747	0,496635	0,208432	0,113377	2,07E-02	1,07E-02	0,297377	0,468027
924	3,87E-02	6,32E-02	0,0748	8,41E-02	1,25E-01	0,514698	0,495998	0,20882	0,113612	2,09E-02	1,08E-02	0,297068	0,467917
925	0,039	6,40E-02	0,0759	8,46E-02	1,26E-01	0,514522	0,495377	0,209188	0,113803	2,10E-02	1,08E-02	0,296721	0,4677
926	3,94E-02	6,48E-02	0,077	8,51E-02	1,27E-01	0,514256	0,494802	0,209507	0,114029	2,11E-02	1,08E-02	0,2964	0,467448
927	3,97E-02	6,56E-02	0,0781	8,56E-02	1,27E-01	0,514006	0,49417	0,209793	0,11436	2,14E-02	0,0109	0,296033	0,46722
928	4,02E-02	6,64E-02	0,0792	8,62E-02	1,29E-01	0,513971	0,493651	0,21021	0,114691	2,16E-02	1,10E-02	0,295801	0,467238
929	4,05E-02	6,73E-02	0,0804	8,67E-02	1,29E-01	0,513956	0,49305	0,210625	0,114976	2,18E-02	0,011	0,295624	0,467279
930	4,09E-02	6,81E-02	0,081542	8,72E-02	1,30E-01	0,513812	0,49233	0,210972	0,115217	2,19E-02	1,10E-02	0,295386	0,46716
931	4,14E-02	6,90E-02	0,0827	8,78E-02	1,31E-01	0,513518	0,491664	0,211304	0,115457	2,21E-02	1,11E-02	0,295003	0,466849
932	4,18E-02	6,99E-02	0,0839	8,84E-02	1,32E-01	0,513273	0,491018	0,211682	0,115722	2,23E-02	1,12E-02	0,294676	0,466603
933	4,21E-02	7,08E-02	0,0851	8,89E-02	1,33E-01	0,513077	0,490363	0,211994	0,115992	2,25E-02	1,12E-02	0,29437	0,466482
934	4,26E-02	0,0716	0,0864	8,95E-02	1,34E-01	0,51293	0,48966	0,212261	0,116252	0,0227	1,12E-02	0,294066	0,46645
935	0,043	7,26E-02	0,0876	9,01E-02	1,35E-01	0,512849	0,488871	0,212673	0,116514	2,30E-02	1,12E-02	0,293806	0,466393
936	4,35E-02	7,35E-02	0,0889	9,07E-02	1,36E-01	0,512689	0,488133	0,213035	0,116805	2,32E-02	0,0113	0,293503	0,466226
937	4,39E-02	7,44E-02	0,0902	9,13E-02	1,37E-01	0,51241	0,487415	0,213372	0,117087	2,34E-02	1,14E-02	0,293131	0,465981
938	0,0444	7,54E-02	0,091454	0,0919	1,38E-01	0,512094	0,486677	0,213705	0,117354	0,0236	0,0114	0,292755	0,465746
939	4,49E-02	7,64E-02	0,0928	9,25E-02	1,39E-01	0,511928	0,485907	0,213998	0,117655	2,39E-02	1,15E-02	0,292531	0,465637
940	4,53E-02	7,74E-02	0,0941	0,0931	1,40E-01	0,511869	0,485147	0,214265	0,117943	2,41E-02	1,15E-02	0,292286	0,465582
941	4,58E-02	7,84E-02	0,0955	9,38E-02	1,41E-01	0,511752	0,4843	0,214618	0,118195	2,43E-02	1,15E-02	0,291968	0,465518
942	4,64E-02	7,94E-02	0,0969	0,0944	1,42E-01	0,511493	0,483357	0,215019	0,118417	0,0246	1,17E-02	0,291559	0,465342
943	4,68E-02	8,03E-02	0,0982	0,094984	1,43E-01	0,511169	0,482472	0,215209	0,118645	2,48E-02	1,17E-02	0,291054	0,464923
944	0,0473	8,13E-02	0,0995	9,56E-02	1,44E-01	0,510963	0,481623	0,215563	0,118928	2,51E-02	1,17E-02	0,290696	0,464745
945	0,0479	8,24E-02	0,100926	9,63E-02	1,45E-01	0,510806	0,480725	0,2159	0,119255	2,54E-02	0,0118	0,2904	0,464636
946	4,84E-02	8,34E-02	0,10236	9,69E-02	1,46E-01	0,510634	0,479748	0,21614	0,119577	0,0256	1,17E-02	0,290061	0,464445
947	0,0489	8,45E-02	0,103771	0,0976	1,47E-01	0,510501	0,478789	0,216548	0,119818	2,59E-02	1,18E-02	0,289682	0,464297
948	0,0495	8,56E-02	0,105228	9,83E-02	1,48E-01	0,510293	0,477828	0,216841	0,120034	2,61E-02	1,19E-02	0,289313	0,464007
949	0,05	8,67E-02	0,106653	9,89E-02	1,49E-01	0,509999	0,476771	0,217096	0,120275	2,64E-02	0,012	0,288853	0,463609
950	5,06E-02	8,77E-02	0,108045	9,96E-02	1,50E-01	0,509704	0,475635	0,217377	0,120559	0,0267	1,20E-02	0,288328	0,463263
951	5,13E-02	8,88E-02	0,109588	0,1	1,51E-01	0,509601	0,474633	0,217582	0,120839	2,70E-02	0,0121	0,288022	0,463223
952	5,19E-02	9,00E-02	0,11109	0,101	1,53E-01	0,50951	0,473624	0,218015	0,121121	2,74E-02	1,21E-02	0,287649	0,463045
953	5,24E-02	9,12E-02	0,112595	0,102	0,153728	0,509269	0,472494	0,218409	0,121399	2,77E-02	0,0122	0,287243	0,462707
954	5,31E-02	9,23E-02	0,114129	0,102	0,154704	0,508881	0,471235	0,218606	0,121665	2,79E-02	1,22E-02	0,286818	0,46229
955	5,37E-02	9,35E-02	0,115582	0,103	0,155841	0,508618	0,47002	0,218888	0,121909	2,82E-02	1,23E-02	0,286233	0,461869
956	5,43E-02	9,46E-02	0,117088	0,104	0,156916	0,508283	0,468768	0,219196	0,122148	2,86E-02	1,23E-02	0,285689	0,461406
957	5,50E-02	9,58E-02	0,118634	0,105	0,158034	0,508049	0,467502	0,219456	0,122426	2,90E-02	1,24E-02	0,285217	0,461114
958	5,58E-02	9,69E-02	0,120182	0,105	0,159232	0,507953	0,466251	0,219673	0,122736	2,93E-02	1,24E-02	0,284783	0,460982
959	5,64E-02	9,81E-02	0,121726	0,106	0,160299	0,507655	0,465	0,219998	0,122978	2,96E-02	1,24E-02	0,28432	0,460522
960	5,71E-02	9,94E-02	0,123238	0,107	0,161361	0,507388	0,463691	0,220285	0,123185	0,03	0,0125	0,28383	0,460102
961	5,78E-02	1,01E-01	0,1248	0,108	0,162473	0,507027	0,462241	0,220531	0,123412	3,03E-02	1,25E-02	0,283277	0,459644
962	5,84E-02	1,02E-01	0,12641	0,108	0,163651	0,506602	0,460703	0,220762	0,123701	3,07E-02	1,26E-02	0,282687	0,459132
963	5,92E-02	1,03E-01	0,127895	0,109	0,16486	0,506545	0,459364	0,220988	0,124062	3,10E-02	1,27E-02	0,282202	0,458846
964	0,059892	1,04E-01	0,129516	0,11	0,166036	0,506372	0,457998	0,221309	0,124283	3,15E-02	1,27E-02	0,281731	0,458587
965	6,06E-02	0,105636	0,131202	0,111	0,167178	0,506135	0,45658	0,221616	0,124461	3,19E-02	1,27E-02	0,281221	0,458286
966	6,14E-02	0,106899	0,132828	0,112	0,168303	0,505894	0,455088	0,22184	0,124711	3,23E-02	1,28E-02	0,280648	0,457888
967	6,22E-02	0,10817	0,134337	0,112	0,16943	0,505498	0,453431	0,222076	0,125035	3,27E-02	1,29E-02	0,280021	0,45732
968	6,29E-02	0,109455	0,135869	0,113	0,170539	0,505209	0,451842	0,222371	0,125257	3,31E-02	1,30E-02	0,279433	0,456866
969	6,37E-02	0,1107	0,137486	0,114032	0,171726	0,504918	0,450205	0,222618	0,125493	3,35E-02	1,30E-02	0,278865	0,45642
970	6,45E-02	0,111941	0,139193	0,114847	0,172987	0,504586	0,448503	0,222809	0,125815	3,39E-02	1,30E-02	0,278314	0,455928
971	6,54E-02	0,113377	0,140939	0,115835	0,174119	0,504422	0,446997	0,223157	0,126099	3,45E-02	1,32E-02	0,27785	0,455581
972	6,62E-02	0,114694	0,142562	0,116593	0,175342	0,504115	0,445391	0,223454	0,126296	3,49E-02	1,32E-02	0,27724	0,45529
973	6,70E-02	0,115975	0,144155	0,11738	0,176676	0,503744	0,443713	0,223707	0,126517	3,53E-02	1,32E-02	0,276607	0,454815
974	6,78E-02	0,117333	0,145821	0,11833	0,178014	0,503373	0,441954	0,223953	0,126798	3,58E-02	1,33E-02	0,276021	0,454144
975	6,87E-02	0,118773	0,147565	0,119157	0,179155	0,502915	0,439951	0,224205	0,127012	3,63E-02	1,33E-02	0,275347	0,453646
976	6,96E-02	0,120026	0,149129	0,120009	0,180295	0,50262	0,438094	0,224417	0,127167	3,67E-02	1,34E-02	0,274632	0,453127
977	7,05E-02	0,121333	0,150723	0,120946	0,181513	0,502406	0,436246	0,224673	0,127359	3,72E-02	1,34E-02	0,274006	0,452644
978	0,0713	0,12282	0,152446	0,121932	0,182795	0,502183	0,434348	0,225	0,127628	3,77E-02	1,35E-02	0,273453	0,452195
979	7,22E-02	0,12428	0,154104	0,122826	0,184028	0,501949	0,432581	0,225311	0,127907	3,83E-02	1,36E-02	0,27275	0,451642
980	7,31E-02	0,125615	0,155611	0,123692	0,18515	0,501502	0,430662	0,225492	0,128059	3,87E-02	1,36E-02	0,271903	0,450957
981	7,41E-02	0,126996	0,157225	0,12454	0,186312	0,501098	0,428627	0,225686	0,128287	3,92E-02	1,36E-02	0,271187	0,45042
982	7,51E-02	0,128492	0,159017	0,12542	0,187597	0,500847	0,42657	0,225971	0,12863	3,98E-02	1,37E-02	0,27064	0,450072
983	7,61E-02	0,12997	0,160741	0,126414	0,188927	0,500551	0,424559	0,226262	0,128852	4,04E-02	1,38E-02	0,269948	0,449588
984	7,69E-02	0,13129	0,16237	0,127299	0,190218	0,500176	0,422473	0,226477	0,129004	4,10E-02	1,38E-02	0,269266	0,448857
985	7,79E-02	0,132619	0,164008	0,128226	0,191411	0,499768	0,420352	0,226716	0,129127	4,15E-02	1,38E-02	0,26853	0,448145
986	0,078927	0,13408	0,165711	0,12928	0,192599	0,499436	0,41829	0,22697	0,129349	0,0421	1,39E-02	0,267771	0,447535
987	8,00E-02	0,135643	0,167432	0,130367	0,193969	0,499286	0,416345	0,22709	0,12981	4,29E-02	1,40E-02	0,267136	0,446861
988	8,08E-02	0,136994	0,168945	0,131149	0,1952	0,498867	0,413904	0,227219	0,129883	4,34E-02	1,40E-02	0,266418	0,44628
989	8,18E-02	0,13839	0,170585	0,131992	0,196456	0,498493	0,411527	0,227481	0,130026	4,39E-02	1,41E-02	0,265649	0,445632
990	8,30E-02	0,139886	0,172359	0,133044	0,197768	0,49817	0,409381	0,227847	0,13036	4,46E-02	0,0142	0,264832	0,444938
991	8,40E-02	0,141302	0,173952	0,134129	0,199006	0,497597	0,407107	0,228152	0,130564	4,52E-02	1,42E-02	0,263942	0,444382
992	8,50E-02	0,142795	0,175742	0,135105	0,200314	0,497268	0,404725	0,228313	0,130778	4,59E-02	1,44E-02	0,263271	0,443649
993	8,60E-02	0,144298	0,177476	0,136154	0,201638	0,496937	0,402385	0,228606	0,130973	4,66E-02	1,45E-02	0,262509	0,442862
994	8,70E-02	0,145745	0,179102	0,137232	0,202953	0,496611	0,400065	0,22896	0,131201	4,73E-02	1,45E-02	0,261612	0,442189
995	8,80E-02	0,147125	0,180749	0,138141	0,204262	0,496467	0,39761	0,229069	0,131543	4,79E-02	1,45E-02	0,26077	0,441679
996	8,92E-02	0,148632	0,182277	0,139109	0,205464	0,496042	0,395068	0,229218	0,13177	4,86E-02	1,45E-02	0,25983	0,440685
997	9,01E-02	0,150108	0,183842	0,140087	0,206642	0,495587	0,392567	0,229416	0,13184	4,93E-02	1,45E-02	0,258903	0,439849
998	9,11E-02	0,151558	0,185463	0,141101	0,20787	0,495206	0,39007	0,229644	0,131916	4,99E-02	1,46E-02	0,257975	0,439156
999	9,24E-02	0,153093	0,187067	0,142213	0,20918	0,49483	0,38747	0,229888	0,132211	5,06E-02	1,48E-02	0,256999	0,438222
1000	9,37E-02	0,154675	0,188699	0,143369	0,21048	0,494272	0,384937	0,230211	0,132562	5,16E-02	1,49E-02	0,256293	0,437562
1001	9,49E-02	0,157031	0,189695	0,145624	0,210467	0,494272	0,384937	0,230211	0,132562	5,29E-02	1,49E-02	0,256293	0,437562
1002	9,60E-02	0,158514	0,191292	0,146709	0,211752	0,493842	0,38226	0,230407	0,13275	5,36E-02	1,49E-02	0,255319	0,436745
1003	0,0971	0,160004	0,192862	0,147788	0,212993	0,493415	0,379569	0,230618	0,132931	5,44E-02	1,50E-02	0,254362	0,43586
1004	9,82E-02	0,161503	0,194416	0,148882	0,214217	0,492974	0,376861	0,23084	0,133105	5,52E-02	1,51E-02	0,253397	0,434945
1005	9,94E-02	0,162978	0,195964	0,149967	0,215411	0,492485	0,374024	0,23104	0,133277	5,60E-02	1,51E-02	0,252402	0,433971
1006	1,00E-01	0,164476	0,197487	0,151054	0,216661	0,492026	0,37123	0,231244	0,133477	5,68E-02	0,0152	0,251428	0,43299
1007	1,02E-01	0,165977	0,199009	0,152102	0,217923	0,491548	0,368469	0,231455	0,133671	5,76E-02	1,53E-02	0,25044	0,432003
1008	1,03E-01	0,16746	0,200568	0,153161	0,219184	0,491067	0,36568	0,231679	0,133841	0,0584	0,0154	0,249415	0,431025
1009	1,04E-01	0,168951	0,202116	0,154226	0,220478	0,490601	0,362913	0,231908	0,134043	5,93E-02	1,54E-02	0,248384	0,430017
1010	1,05E-01	0,17045	0,203646	0,155276	0,221739	0,490094	0,360014	0,232109	0,134227	6,02E-02	1,55E-02	0,247291	0,428971
1011	1,06E-01	0,171939	0,205185	0,156376	0,222975	0,489605	0,357066	0,23231	0,134351	6,10E-02	1,56E-02	0,246207	0,427922
1012	1,08E-01	0,173451	0,206697	0,157484	0,22423	0,489119	0,354143	0,232499	0,134479	6,20E-02	1,56E-02	0,245109	0,426861
1013	1,09E-01	0,174949	0,208198	0,158597	0,225471	0,488579	0,351157	0,23269	0,134593	0,0629	1,57E-02	0,243994	0,425764
1014	0,109965	0,176433	0,209717	0,159745	0,226692	0,488087	0,348191	0,232884	0,134726	6,38E-02	1,58E-02	0,242934	0,424642
1015	0,111209	0,177947	0,211215	0,160887	0,227905	0,487568	0,345215	0,233058	0,134924	6,48E-02	1,58E-02	0,241814	0,423496
1016	0,112445	0,179454	0,212704	0,162004	0,229132	0,487033	0,342238	0,233243	0,135087	6,58E-02	1,59E-02	0,240676	0,422333
1017	0,113697	0,180955	0,214185	0,163103	0,230362	0,486464	0,339238	0,23343	0,13525	6,68E-02	1,60E-02	0,239527	0,421134
1018	0,114932	0,182467	0,215646	0,16421	0,231588	0,485945	0,336221	0,233605	0,135423	6,78E-02	1,61E-02	0,238354	0,419942
1019	0,116148	0,183991	0,217107	0,165337	0,23282	0,485398	0,333179	0,23379	0,135609	6,88E-02	1,61E-02	0,237123	0,418754
1020	0,117399	0,185502	0,218595	0,166469	0,234075	0,484842	0,330139	0,234014	0,135729	6,99E-02	1,62E-02	0,235933	0,417523
1021	0,118653	0,186996	0,220069	0,167644	0,235281	0,484289	0,327066	0,234224	0,135888	7,10E-02	1,62E-02	0,234724	0,416261
1022	0,119976	0,188507	0,221533	0,168829	0,236502	0,483724	0,323974	0,2344	0,136062	7,21E-02	1,63E-02	0,233525	0,414963
1023	0,121359	0,19005	0,222967	0,169999	0,237776	0,483139	0,320874	0,234578	0,13616	7,33E-02	1,64E-02	0,232329	0,413637
1024	0,12268	0,191614	0,22438	0,171181	0,23903	0,48254	0,317775	0,234753	0,136286	0,0744	1,65E-02	0,231044	0,412299
1025	0,124005	0,193168	0,225814	0,17234	0,240284	0,481958	0,31466	0,234936	0,136453	7,56E-02	1,66E-02	0,229766	0,410918
1026	0,125345	0,194697	0,227251	0,173515	0,241529	0,481366	0,311538	0,235143	0,136586	7,68E-02	1,67E-02	0,228511	0,409542
1027	0,126676	0,196243	0,228709	0,174731	0,242743	0,480754	0,308417	0,23533	0,136719	7,80E-02	1,67E-02	0,227234	0,40814
1028	0,128077	0,197775	0,230184	0,175931	0,243943	0,480156	0,305299	0,235515	0,136857	7,92E-02	1,68E-02	0,225973	0,406697
1029	0,129487	0,199316	0,23164	0,177138	0,24518	0,479531	0,302162	0,235722	0,136945	0,0805	1,69E-02	0,224681	0,405252
1030	0,130875	0,200856	0,233071	0,17833	0,246403	0,478898	0,299036	0,235914	0,137052	8,18E-02	1,70E-02	0,223339	0,403772
1031	0,132254	0,202405	0,234463	0,179487	0,247621	0,478239	0,295918	0,236108	0,137153	8,31E-02	1,70E-02	0,221909	0,402269
1032	0,133656	0,203945	0,235869	0,180666	0,24884	0,477601	0,292811	0,236287	0,137291	8,45E-02	1,71E-02	0,220516	0,400738
1033	0,13504	0,205469	0,237267	0,181841	0,250064	0,476958	0,289713	0,236461	0,137449	0,085809	1,72E-02	0,219104	0,399183
1034	0,136454	0,207012	0,238669	0,183037	0,251261	0,476346	0,286612	0,236606	0,137616	8,72E-02	1,73E-02	0,217724	0,397588
1035	0,137938	0,208568	0,240047	0,184236	0,252456	0,475725	0,283539	0,236756	0,13775	0,0885	1,73E-02	0,216348	0,395971
1036	0,13943	0,210179	0,241467	0,185471	0,253704	0,475067	0,280414	0,2369	0,137875	9,00E-02	1,75E-02	0,214955	0,394346
1037	0,140885	0,211766	0,242865	0,1867	0,25493	0,474416	0,27732	0,237088	0,137964	9,14E-02	1,75E-02	0,213545	0,392711
1038	0,142339	0,213304	0,244232	0,18793	0,256122	0,473732	0,27429	0,237314	0,138052	9,29E-02	1,76E-02	0,212108	0,391039
1039	0,143812	0,214829	0,245614	0,189166	0,257336	0,473033	0,271229	0,237498	0,138189	9,44E-02	1,77E-02	0,210674	0,389361
1040	0,145296	0,216314	0,246956	0,19039	0,258558	0,472364	0,268187	0,237704	0,138328	9,58E-02	1,78E-02	0,209249	0,387682
1041	0,146808	0,217837	0,248292	0,191644	0,259771	0,47167	0,265175	0,237901	0,138464	9,73E-02	1,79E-02	0,207798	0,385966
1042	0,148346	0,219392	0,249597	0,192899	0,260976	0,470946	0,262164	0,238049	0,138573	9,88E-02	1,80E-02	0,206313	0,384212
1043	0,149867	0,220906	0,250852	0,194127	0,262182	0,470217	0,259174	0,23824	0,138678	1,00E-01	0,018	0,204821	0,382427
1044	0,151364	0,222422	0,252174	0,195377	0,263376	0,469506	0,256179	0,238433	0,138813	1,02E-01	1,81E-02	0,203313	0,380621
1045	0,152863	0,22394	0,253482	0,196627	0,264551	0,468804	0,253181	0,238614	0,138918	1,04E-01	1,82E-02	0,201784	0,378776
1046	0,154341	0,225418	0,254766	0,197845	0,265684	0,468119	0,250167	0,2388	0,13899	1,05E-01	1,83E-02	0,200241	0,376876
1047	0,155849	0,226919	0,256072	0,199084	0,266864	0,467429	0,247197	0,238974	0,139096	1,07E-01	0,018378	0,198713	0,375001
1048	0,157361	0,228436	0,257421	0,200351	0,268058	0,466765	0,24425	0,239135	0,139208	0,108533	1,85E-02	0,197188	0,37314
1049	0,158864	0,229964	0,258697	0,201594	0,269229	0,466064	0,241327	0,239282	0,139312	0,110203	1,86E-02	0,195637	0,371227
1050	0,160402	0,231471	0,25996	0,202802	0,270377	0,465343	0,238424	0,23943	0,139433	0,111928	1,87E-02	0,194099	0,369291
1051	0,161961	0,232938	0,261245	0,204029	0,271552	0,464634	0,235521	0,239591	0,139581	0,11367	1,88E-02	0,192565	0,367376
1052	0,163475	0,23439	0,262456	0,205243	0,272713	0,463898	0,232625	0,239753	0,139681	0,115409	1,89E-02	0,190986	0,365396
1053	0,165015	0,235842	0,263648	0,206475	0,273836	0,463166	0,229739	0,239923	0,139766	0,11719	1,90E-02	0,189404	0,363389
1054	0,166563	0,237282	0,264836	0,207741	0,274993	0,462434	0,226886	0,240114	0,139867	0,11898	1,91E-02	0,187849	0,36141
1055	0,168074	0,238709	0,266003	0,208973	0,276146	0,461693	0,224071	0,240277	0,139952	0,120794	0,0192	0,186292	0,359386
1056	0,169608	0,240146	0,267186	0,210198	0,277267	0,46097	0,221265	0,240426	0,140057	0,122658	1,92E-02	0,184739	0,357366
1057	0,171146	0,241584	0,268369	0,211432	0,278392	0,460248	0,218521	0,240602	0,14016	0,124544	1,93E-02	0,18319	0,355361
1058	0,172678	0,243008	0,269553	0,212648	0,279525	0,459521	0,215764	0,240781	0,140237	0,126452	1,94E-02	0,181616	0,353274
1059	0,174207	0,244434	0,27071	0,213872	0,280668	0,458798	0,21297	0,240982	0,140337	0,12836	1,95E-02	0,180025	0,351183
1060	0,175746	0,245852	0,271867	0,215091	0,281778	0,458074	0,210228	0,241177	0,140434	0,130288	1,96E-02	0,178429	0,349085
1061	0,177294	0,247268	0,273026	0,216311	0,282846	0,457349	0,207494	0,241393	0,140533	0,132233	1,97E-02	0,17681	0,346958
1062	0,178847	0,248668	0,274173	0,217529	0,283944	0,456611	0,204774	0,24158	0,140624	0,134189	1,98E-02	0,175204	0,344813
1063	0,180397	0,250052	0,275307	0,218744	0,28504	0,455873	0,202074	0,241756	0,14072	0,136154	1,99E-02	0,173592	0,342668
1064	0,181969	0,251447	0,276444	0,219953	0,286139	0,455138	0,199426	0,24192	0,140805	0,138134	2,00E-02	0,172002	0,340515
1065	0,183544	0,252836	0,277547	0,221162	0,287239	0,454349	0,196776	0,242085	0,140865	0,140126	2,01E-02	0,170393	0,338325
1066	0,185089	0,254195	0,27859	0,222347	0,288339	0,453558	0,194127	0,242246	0,140932	0,142101	2,02E-02	0,168793	0,336114
1067	0,186643	0,255573	0,279656	0,22355	0,28942	0,452772	0,191477	0,242394	0,141021	0,144094	2,03E-02	0,16719	0,333886
1068	0,188202	0,25692	0,280729	0,224759	0,290468	0,451991	0,188862	0,242562	0,141109	0,146091	2,04E-02	0,165566	0,331652
1069	0,189741	0,258235	0,281783	0,22595	0,291516	0,451234	0,186251	0,242734	0,141222	0,148072	2,05E-02	0,163961	0,329392
1070	0,191297	0,259578	0,282848	0,227168	0,292582	0,450464	0,183621	0,24289	0,141327	0,150036	2,06E-02	0,162344	0,327093
1071	0,192846	0,260894	0,283881	0,228376	0,293635	0,449704	0,181069	0,243057	0,141385	0,151966	2,07E-02	0,160726	0,324781
1072	0,194368	0,262179	0,284881	0,229543	0,294661	0,448939	0,178528	0,243205	0,141444	0,153884	2,08E-02	0,159102	0,322454
1073	0,19591	0,263474	0,285891	0,230707	0,295678	0,448161	0,176011	0,24336	0,141512	0,155771	2,09E-02	0,157474	0,32011
1074	0,197456	0,264768	0,286904	0,231863	0,29667	0,447386	0,17354	0,243512	0,141554	0,15763	2,10E-02	0,155842	0,31774
1075	0,199011	0,266051	0,287901	0,233022	0,297683	0,446602	0,171065	0,243673	0,141638	0,159483	0,0211	0,154217	0,315372
1076	0,200596	0,267335	0,288889	0,234149	0,298697	0,445798	0,168577	0,243844	0,141775	0,161318	2,12E-02	0,152579	0,31299
1077	0,202143	0,268605	0,289868	0,235318	0,299704	0,444991	0,166134	0,244004	0,141857	0,163129	2,13E-02	0,150958	0,310601
1078	0,203662	0,269867	0,290851	0,236541	0,300723	0,444178	0,163705	0,244155	0,141926	0,16491	2,14E-02	0,149348	0,308224
1079	0,205209	0,271122	0,291813	0,237713	0,301724	0,443361	0,161297	0,244314	0,141999	0,166714	2,15E-02	0,147728	0,305793
1080	0,206761	0,272372	0,292764	0,238878	0,302706	0,442543	0,158921	0,244474	0,142057	0,16849	2,16E-02	0,146109	0,303336
1081	0,20829	0,273607	0,293702	0,240025	0,30369	0,441705	0,156568	0,24464	0,142089	0,170301	2,17E-02	0,144497	0,300861
1082	0,209827	0,274824	0,294632	0,241142	0,304673	0,440882	0,154224	0,244795	0,142157	0,172152	2,18E-02	0,142876	0,298373
1083	0,211382	0,276017	0,295514	0,242224	0,305621	0,440057	0,151897	0,244944	0,142248	0,174008	2,19E-02	0,141268	0,295898
1084	0,212898	0,277203	0,296386	0,243316	0,30655	0,439206	0,149572	0,245088	0,142305	0,175908	2,20E-02	0,139649	0,293412
1085	0,214408	0,278382	0,297248	0,244426	0,30748	0,438376	0,14731	0,245233	0,142367	0,177855	2,21E-02	0,138039	0,290932
1086	0,215941	0,279571	0,298092	0,245526	0,308411	0,437524	0,145072	0,245379	0,142452	0,179829	2,22E-02	0,136453	0,288439
1087	0,217478	0,280773	0,298954	0,246642	0,309348	0,436647	0,142813	0,245527	0,142497	0,181904	2,23E-02	0,134835	0,285904
1088	0,219004	0,281945	0,299809	0,247752	0,310282	0,435786	0,140589	0,245676	0,142553	0,184095	2,24E-02	0,133231	0,28337
1089	0,220521	0,283106	0,300666	0,248868	0,311225	0,434932	0,138372	0,245816	0,142627	0,186383	2,25E-02	0,131642	0,28084
1090	0,222042	0,284246	0,301522	0,249968	0,312154	0,434071	0,136211	0,245964	0,142678	0,188726	0,0226	0,130056	0,278291
1091	0,223546	0,285338	0,302388	0,251069	0,313074	0,433216	0,134102	0,246134	0,142696	0,191171	0,0227	0,128464	0,275737
1092	0,225056	0,286464	0,30321	0,252135	0,313982	0,43235	0,131999	0,246278	0,142748	0,19365	2,29E-02	0,126895	0,273164
1093	0,226577	0,287607	0,304019	0,253169	0,314885	0,431477	0,129927	0,246411	0,142804	0,196163	2,30E-02	0,125347	0,270573
1094	0,228084	0,288723	0,304812	0,254216	0,31577	0,430599	0,127886	0,246541	0,14286	0,198737	2,31E-02	0,123796	0,267996
1095	0,229578	0,289839	0,305565	0,255238	0,316632	0,429718	0,125868	0,246663	0,142931	0,201366	2,32E-02	0,122252	0,265427
1096	0,23108	0,290947	0,306328	0,256282	0,317495	0,428843	0,12385	0,246764	0,143015	0,204055	0,0233	0,120727	0,262832
1097	0,232574	0,292007	0,3071	0,25733	0,318344	0,427941	0,121907	0,246879	0,143056	0,20677	0,023418	0,119188	0,260245
1098	0,234049	0,293034	0,307878	0,25837	0,319196	0,427027	0,120005	0,247006	0,143091	0,209487	2,35E-02	0,11766	0,257659
1099	0,235515	0,294074	0,308647	0,259393	0,320043	0,4261	0,118106	0,247127	0,143133	0,212227	2,36E-02	0,116152	0,255048
1100	0,236989	0,295117	0,309388	0,260363	0,320877	0,425166	0,116278	0,247259	0,143178	0,214987	2,37E-02	0,114629	0,252461
1101	0,238468	0,296163	0,310116	0,261333	0,321709	0,424259	1,14E-01	0,247393	0,143242	0,217782	2,38E-02	0,113127	0,249877
1102	0,239926	0,297211	0,310829	0,262316	0,322535	0,42337	1,13E-01	0,247514	0,143308	0,220606	2,40E-02	0,111657	0,247294
1103	0,24137	0,298226	0,31154	0,263293	0,323353	0,422471	1,11E-01	0,247637	0,143356	0,223429	2,41E-02	0,110187	0,244713
1104	0,242807	0,299225	0,312246	0,264281	0,32417	0,421592	1,09E-01	0,247767	0,1434	0,226264	2,42E-02	0,108724	0,242132
1105	0,244238	0,300209	0,312945	0,265243	0,324967	0,42068	0,107597	0,247874	0,143428	0,229136	2,43E-02	0,107275	0,239544
1106	0,245646	0,301158	0,313645	0,266191	0,325747	0,419741	1,06E-01	0,247963	0,143431	0,232022	2,44E-02	0,105792	0,236955
1107	0,24706	0,302122	0,31432	0,267129	0,326535	0,418825	1,04E-01	0,248071	0,143453	0,234916	2,45E-02	0,104392	0,23437
1108	0,248478	0,303092	0,31497	0,268042	0,327318	0,417904	1,03E-01	0,248171	0,143475	0,237838	2,47E-02	0,102992	0,231776
1109	0,249891	0,304047	0,315629	0,26897	0,328089	0,416989	1,01E-01	0,248278	0,1435	0,240764	2,48E-02	0,101592	0,229199
1110	0,251304	0,304998	0,316276	0,269909	0,328855	0,416083	9,97E-02	0,248407	0,143527	0,243688	2,49E-02	0,100192	0,226632
1111	0,252708	0,305944	0,316935	0,270835	0,329623	0,415176	9,83E-02	0,248513	0,143561	0,246627	0,0251	0,098792	0,224073
1112	0,254113	0,306876	0,317612	0,271774	0,330372	0,414264	9,69E-02	0,248609	0,1436	0,249574	2,52E-02	0,097492	0,221527
1113	0,255504	0,307804	0,318282	0,272682	0,331136	0,413367	9,55E-02	0,248697	0,143638	0,252573	2,53E-02	0,096092	0,218971
1114	0,256899	0,308751	0,31892	0,273557	0,331925	0,412467	9,41E-02	0,24879	0,14368	0,255569	0,0255	0,094792	0,216429
1115	0,258304	0,309688	0,319542	0,274442	0,332703	0,411568	9,28E-02	0,248876	0,143734	0,258538	2,56E-02	0,093492	0,213878
1116	0,259689	0,310608	0,320156	0,275318	0,333441	0,410664	9,15E-02	0,248959	0,143789	0,261492	2,57E-02	0,092163	0,211329
1117	0,261074	0,311525	0,320759	0,276186	0,334157	0,409752	9,03E-02	0,24906	0,14384	0,264408	2,58E-02	0,090892	0,208799
1118	0,262463	0,312427	0,321363	0,277074	0,334871	0,408828	8,91E-02	0,249136	0,14388	0,267291	2,59E-02	0,089592	0,206264
1119	0,263819	0,313298	0,321969	0,277935	0,335569	0,407888	8,79E-02	0,249199	0,143916	0,270128	2,61E-02	0,088296	0,203734
1120	0,26517	0,314164	0,322557	0,278775	0,336277	0,406957	8,67E-02	0,249255	0,143945	0,27291	2,62E-02	0,086992	0,201215
1121	0,266529	0,315017	0,32312	0,279596	0,337016	0,406007	8,55E-02	0,249292	0,143953	0,275681	2,63E-02	0,085792	0,198695
1122	0,267856	0,31587	0,323696	0,280404	0,337716	0,405087	8,44E-02	0,249332	0,143973	0,278359	2,65E-02	0,084492	0,19619
1123	0,269155	0,316721	0,32428	0,281191	0,338401	0,404192	8,33E-02	0,249372	0,144	0,280998	2,66E-02	0,083249	0,193696
1124	0,270453	0,317549	0,324841	0,281972	0,339073	0,403277	8,23E-02	0,249399	0,144021	0,283521	2,67E-02	0,081992	0,19121
1125	0,271731	0,318366	0,32539	0,282752	0,339727	0,402371	0,081197	0,249427	0,144041	0,285993	2,68E-02	0,080792	0,188725
1126	0,273019	0,319176	0,32594	0,2835	0,34037	0,401447	8,02E-02	0,24944	0,144059	0,288337	2,70E-02	0,079627	0,186256
1127	0,27432	0,319976	0,326496	0,284229	0,341001	0,400499	7,93E-02	0,249433	0,144068	0,290605	2,71E-02	0,078492	0,183792
1128	0,275593	0,320755	0,32702	0,284949	0,341622	0,399561	7,83E-02	0,24943	0,144085	0,292739	0,0272	0,077292	0,18134
1129	0,276861	0,321531	0,327527	0,285648	0,342228	0,398631	7,74E-02	0,249427	0,144108	0,294768	2,74E-02	0,076092	0,178903
1130	0,278129	0,322291	0,32804	0,28634	0,342838	0,397674	7,65E-02	0,249404	0,144133	0,296691	2,75E-02	0,074992	0,176461
1131	0,279344	0,323014	0,328525	0,287028	0,343429	0,396717	7,56E-02	0,249395	0,144146	0,29849	2,77E-02	0,073892	0,174023
1132	0,280549	0,323726	0,328974	0,2877	0,344009	0,39577	7,47E-02	0,249373	0,144143	0,300165	2,78E-02	0,072792	0,17161
1133	0,281758	0,324456	0,329449	0,288355	0,344587	0,394823	7,38E-02	0,249333	0,144137	0,301734	2,79E-02	0,071692	0,169211
1134	0,282955	0,325178	0,329929	0,28898	0,345136	0,393888	7,30E-02	0,249314	0,144128	0,303185	2,81E-02	0,070592	0,166843
1135	0,284142	0,325883	0,330404	0,289579	0,345681	0,392939	7,22E-02	0,249306	0,144124	0,304534	2,82E-02	0,069492	0,164478
1136	0,28534	0,326591	0,330889	0,290153	0,346219	0,391991	7,14E-02	0,249298	0,14413	0,305751	2,84E-02	0,068492	0,162126
1137	0,286496	0,327272	0,331346	0,290709	0,346745	0,391038	7,06E-02	0,249312	0,144124	0,306927	2,85E-02	0,067392	0,159791
1138	0,287621	0,327936	0,331794	0,291242	0,347262	0,390081	6,98E-02	0,249346	0,144111	0,307984	2,87E-02	0,066392	0,157463
1139	0,288747	0,328583	0,332229	0,291753	0,347762	0,389107	6,90E-02	0,249384	0,144099	0,309058	2,89E-02	0,065392	0,155145
1140	0,289859	0,32921	0,332646	0,292243	0,34826	0,388117	6,83E-02	0,249431	0,144085	0,310042	2,90E-02	0,064392	0,152841
1141	0,290959	0,329836	0,333061	0,292719	0,348722	0,387145	6,76E-02	0,249486	0,144071	0,3111	2,91E-02	0,063492	0,150555
1142	0,292051	0,330441	0,333469	0,293174	0,349146	0,386172	6,68E-02	0,249551	0,144058	0,312112	2,93E-02	0,062492	0,148272
1143	0,293135	0,331049	0,333877	0,293613	0,349581	0,385186	6,61E-02	0,249628	0,144041	0,313241	2,94E-02	0,061492	0,146012
1144	0,294209	0,331675	0,334275	0,294046	0,350008	0,38421	6,54E-02	0,249718	0,144024	0,314406	2,96E-02	0,060592	0,143761
1145	0,29527	0,33227	0,334676	0,294453	0,350417	0,383222	6,47E-02	0,249811	0,144005	0,315665	2,97E-02	0,059692	0,14154
1146	0,296325	0,332852	0,335088	0,294826	0,35082	0,382219	6,40E-02	0,249916	0,14399	0,317	2,99E-02	0,058792	0,139341
1147	0,297372	0,333419	0,335484	0,295206	0,351224	0,381194	6,34E-02	0,250021	0,143964	0,318424	3,00E-02	0,057892	0,137142
1148	0,298387	0,33398	0,335849	0,295588	0,351599	0,380191	0,062697	0,250131	0,14393	0,319934	3,02E-02	0,056992	0,134978
1149	0,299394	0,334528	0,336217	0,295946	0,351975	0,379182	6,20E-02	0,250249	0,143895	0,321482	3,04E-02	0,056192	0,132844
1150	0,300384	0,33505	0,336555	0,296289	0,35235	0,378146	6,14E-02	0,250351	0,143865	0,323065	3,05E-02	0,055292	0,130732
1151	0,301354	0,335562	0,336887	0,296627	0,352711	0,37713	6,07E-02	0,250433	0,143836	0,324628	3,07E-02	0,054478	0,128652
1152	0,302313	0,336065	0,337235	0,296957	0,353061	0,3761	6,01E-02	0,250504	0,143805	0,326088	3,08E-02	0,053692	0,126586
1153	0,30326	0,336538	0,337598	0,297268	0,353396	0,375063	5,95E-02	0,250551	0,143783	0,327579	3,10E-02	0,052892	0,124539
1154	0,304189	0,337027	0,337932	0,297572	0,353726	0,374018	5,89E-02	0,250602	0,143748	0,328812	3,11E-02	0,052084	1,23E-01
1155	0,305102	0,33753	0,338264	0,297879	0,354045	0,372962	5,83E-02	0,250647	0,143699	0,330008	3,13E-02	0,051292	1,21E-01
1156	0,30601	0,33801	0,338587	0,298165	0,354363	0,371907	0,057659	0,250692	0,143656	0,330873	3,15E-02	0,050592	1,19E-01
1157	0,306914	0,338479	0,33889	0,29843	0,354682	0,370841	5,71E-02	0,250737	0,143615	0,331607	3,16E-02	0,049792	1,17E-01
1158	0,30779	0,338941	0,339194	0,29869	0,354982	0,369778	0,056466	0,250766	0,143567	0,331951	3,18E-02	0,049092	1,15E-01
1159	0,308657	0,339394	0,339501	0,298946	0,355278	0,368734	5,59E-02	0,250788	0,14352	0,332099	3,19E-02	0,048392	1,13E-01
1160	0,309503	0,339835	0,339798	0,299189	0,355557	0,367655	5,53E-02	0,250804	0,143468	0,331799	0,032109	0,047692	1,11E-01
1161	0,310325	0,340275	0,340079	0,299427	0,355813	0,366549	5,47E-02	0,250806	0,143403	0,331184	0,0323	0,046992	1,09E-01
1162	0,311128	0,340694	0,340361	0,299644	0,356067	0,365447	5,42E-02	0,250805	0,143349	0,330135	3,25E-02	0,046292	1,07E-01
1163	0,31191	0,341093	0,340652	0,299851	0,356316	0,364324	5,36E-02	0,250801	0,1433	0,328745	3,26E-02	0,045651	0,105517
1164	0,312683	0,341488	0,340923	0,30004	0,356555	0,363197	5,31E-02	0,25079	0,143249	0,326873	3,28E-02	0,044992	1,04E-01
1165	0,313434	0,341866	0,341176	0,300202	0,356775	0,362061	5,25E-02	0,250768	0,143202	0,324566	3,30E-02	0,044392	1,02E-01
1166	0,314182	0,342243	0,341433	0,300361	0,357008	0,360938	5,20E-02	0,250738	0,14316	0,321846	3,31E-02	0,043792	1,00E-01
1167	0,314921	0,342616	0,341686	0,300505	0,357226	0,359807	5,14E-02	0,250719	0,143108	0,318673	3,33E-02	0,043192	9,85E-02
1168	0,315657	0,342992	0,341925	0,300639	0,357437	0,358678	5,09E-02	0,250707	0,143051	0,315041	0,0335	0,042592	9,68E-02
1169	0,316382	0,343343	0,342173	0,300748	0,357635	0,35752	5,04E-02	0,250673	0,143	0,311009	3,37E-02	0,041992	9,52E-02
1170	0,317104	0,343677	0,342432	0,300836	0,35783	0,356352	4,99E-02	0,250629	0,14295	0,306524	3,38E-02	0,041392	9,35E-02
1171	0,317797	0,344018	0,342671	0,300921	0,358004	0,35518	4,94E-02	0,250595	0,142895	0,301709	3,40E-02	0,040892	0,091924
1172	0,318479	0,344348	0,342894	0,300996	0,358162	0,353974	4,89E-02	0,250549	0,142841	0,296433	3,42E-02	0,040392	9,03E-02
1173	0,319141	0,34468	0,343128	0,301047	0,358315	0,35279	4,84E-02	0,25051	0,142784	0,290924	3,43E-02	0,039792	0,088717
1174	0,319774	0,345037	0,343364	0,301096	0,358457	0,351631	4,79E-02	0,25049	0,142722	0,284968	3,45E-02	0,039292	8,72E-02
1175	0,320402	0,34535	0,343588	0,301111	0,358588	0,350441	4,74E-02	0,250453	0,142658	0,278967	3,47E-02	0,038792	8,57E-02
1176	0,321016	0,345635	0,343816	0,301091	0,358717	0,349237	4,70E-02	0,250414	0,142588	0,272569	3,49E-02	0,038292	8,42E-02
1177	0,321622	0,345922	0,344031	0,301062	0,358823	0,348029	4,65E-02	0,250357	0,142523	0,266314	3,51E-02	0,037792	8,27E-02
1178	0,322217	0,346188	0,344237	0,301009	0,358901	0,346807	4,60E-02	0,250279	0,142462	0,259742	0,0353	0,037392	8,13E-02
1179	0,322799	0,346454	0,344429	0,30095	0,358988	0,345581	4,56E-02	0,250215	0,14239	0,253598	3,54E-02	0,036899	0,079917
1180	0,323375	0,346727	0,344606	0,300874	0,359072	0,344355	4,51E-02	0,250148	0,142315	0,247299	3,56E-02	0,036492	7,85E-02
1181	0,323936	0,34698	0,344786	0,300795	0,359139	0,343117	4,47E-02	0,250076	0,14224	0,241657	3,58E-02	0,035992	7,71E-02
1182	0,324473	0,347207	0,34495	0,300705	0,359193	0,341863	4,42E-02	0,250015	0,14215	0,236141	3,60E-02	0,035592	7,57E-02
1183	0,325015	0,347442	0,345118	0,300613	0,359252	0,340612	4,38E-02	0,249949	0,142067	0,23147	3,62E-02	0,035192	7,44E-02
1184	0,325554	0,347676	0,345288	0,300517	0,359305	0,339357	4,34E-02	0,249877	0,141988	0,227438	3,63E-02	0,034692	7,30E-02
1185	0,326083	0,3479	0,345462	0,300404	0,35933	0,338095	4,30E-02	0,249789	0,141914	0,223864	3,65E-02	0,034292	0,071817
1186	0,326613	0,348133	0,345638	0,300321	0,359396	0,336831	4,26E-02	0,249715	0,141841	0,22135	3,67E-02	0,033992	7,05E-02
1187	0,327143	0,348371	0,345812	0,300237	0,359475	0,335568	4,22E-02	0,249642	0,141769	0,219567	3,69E-02	0,033592	6,93E-02
1188	0,327669	0,34861	0,345988	0,30018	0,359566	0,334295	4,18E-02	0,24958	0,141697	0,218772	3,71E-02	0,033192	6,81E-02
1189	0,328185	0,34885	0,346171	0,30015	0,359675	0,333016	4,14E-02	0,24952	0,141622	0,218872	3,73E-02	0,032892	6,69E-02
1190	0,328714	0,34909	0,346347	0,300118	0,359784	0,331733	4,10E-02	0,249468	0,14156	0,219809	3,75E-02	0,032492	6,57E-02
1191	0,329251	0,349329	0,346516	0,300096	0,359905	0,330441	4,07E-02	0,249428	0,141505	0,221751	3,76E-02	0,032192	0,064517
1192	0,329781	0,349577	0,346691	0,300085	0,360023	0,329155	4,03E-02	0,249388	0,141448	0,224256	3,78E-02	0,031892	6,34E-02
1193	0,330309	0,349826	0,346864	0,300072	0,360137	0,327859	3,99E-02	0,249348	0,141401	0,227692	3,80E-02	0,031549	0,062368
1194	0,330847	0,350081	0,347041	0,300092	0,360265	0,326577	3,96E-02	0,249318	0,14135	0,231492	3,82E-02	0,031192	6,13E-02
1195	0,331383	0,350349	0,347224	0,300134	0,360391	0,32531	3,93E-02	0,249298	0,1413	0,236095	3,84E-02	0,030992	6,02E-02
1196	0,331928	0,350613	0,347405	0,300187	0,360541	0,324032	3,89E-02	0,249282	0,141247	0,240837	3,86E-02	0,030692	5,92E-02
1197	0,332483	0,35087	0,347589	0,300254	0,360695	0,32276	3,86E-02	0,24927	0,141184	0,24615	3,88E-02	0,03036	5,82E-02
1198	0,333046	0,351142	0,347769	0,30035	0,360881	0,321478	3,83E-02	0,249266	0,14114	0,251519	3,90E-02	0,030092	0,057217
1199	0,333614	0,351415	0,347939	0,30046	0,361095	0,320178	3,80E-02	0,24927	0,141097	0,257238	3,92E-02	0,029792	5,63E-02
1200	0,334191	0,351705	0,34812	0,300598	0,361319	0,318888	3,77E-02	0,249276	0,141065	0,262944	0,0394	0,029492	0,055417
1201	0,334768	0,352011	0,348305	0,300756	0,361566	0,317589	3,75E-02	0,249279	0,141057	0,26883	3,96E-02	0,029292	5,44E-02
1202	0,335371	0,352324	0,348492	0,300954	0,361829	0,316306	3,72E-02	0,2493	0,141043	0,274721	0,0398	0,029092	5,35E-02
1203	0,33599	0,352647	0,348683	0,301183	0,362106	0,315031	3,69E-02	0,24933	0,141028	0,28065	4,00E-02	0,028792	5,26E-02
1204	0,336619	0,352972	0,348875	0,301433	0,362382	0,313763	3,67E-02	0,249361	0,141009	0,286627	4,02E-02	0,028557	5,18E-02
1205	0,337272	0,353336	0,349093	0,301734	0,362713	0,312509	3,64E-02	0,249417	0,141005	0,292602	4,05E-02	0,028292	5,10E-02
1206	0,337946	0,353715	0,349324	0,302062	0,36307	0,311269	3,62E-02	0,249489	0,140998	0,298615	4,07E-02	0,028092	0,050117
1207	0,338646	0,354121	0,349554	0,302468	0,363467	0,31003	3,59E-02	0,249578	0,141013	0,304643	4,09E-02	0,027892	4,94E-02
1208	0,339352	0,354564	0,349803	0,302916	0,363902	0,3088	0,035697	0,249682	0,141043	0,310679	4,11E-02	0,027692	0,048617
1209	0,340109	0,355009	0,350048	0,303435	0,364374	0,30757	3,55E-02	0,249804	0,141079	0,316745	4,13E-02	0,027492	4,78E-02
1210	0,340894	0,355448	0,350275	0,304027	0,364878	0,306334	3,53E-02	0,249945	0,141127	0,322833	4,15E-02	0,027292	4,71E-02
1211	0,341723	0,355942	0,350537	0,304668	0,365423	0,305123	3,51E-02	0,2501	0,141179	0,328969	4,17E-02	0,027092	4,64E-02
1212	0,342597	0,356458	0,350819	0,305362	0,366006	0,303912	3,49E-02	0,250267	0,141235	0,335145	4,20E-02	0,026992	4,57E-02
1213	0,343493	0,357014	0,351113	0,306115	0,366631	0,30273	3,48E-02	0,250456	0,141305	0,341329	4,22E-02	0,026792	4,51E-02
1214	0,344421	0,357635	0,351431	0,306934	0,367293	0,301579	3,46E-02	0,250657	0,141379	0,347579	0,0424	0,026592	4,44E-02
1215	0,34538	0,358245	0,351749	0,307798	0,367996	0,300428	3,45E-02	0,250883	0,141473	0,353802	4,26E-02	0,026492	4,38E-02
1216	0,34638	0,358871	0,352079	0,30874	0,368772	0,299295	3,43E-02	0,251147	0,141594	0,360079	4,28E-02	0,026292	4,31E-02
1217	0,347386	0,359515	0,35241	0,309689	0,369536	0,298163	3,42E-02	0,251403	0,141707	0,366261	4,30E-02	0,026092	4,25E-02
1218	0,34843	0,360178	0,35275	0,310686	0,370335	0,297029	3,41E-02	0,251679	0,141838	0,372451	4,33E-02	0,025992	4,20E-02
1219	0,349471	0,36084	0,353087	0,311691	0,37113	0,295907	3,40E-02	0,251951	0,141959	0,378543	4,35E-02	0,025792	4,14E-02
1220	0,35052	0,361515	0,353413	0,312729	0,371931	0,294797	0,033797	0,252224	0,142068	0,384587	4,37E-02	0,025692	4,08E-02
1221	0,351572	0,362205	0,353762	0,313762	0,372734	0,293686	3,37E-02	0,252494	0,142186	0,39051	4,39E-02	0,025592	4,03E-02
1222	0,352629	0,362881	0,3541	0,314793	0,373531	0,292593	3,37E-02	0,252767	0,142305	0,396317	4,42E-02	0,025392	3,97E-02
1223	0,353699	0,363556	0,354436	0,31585	0,374342	0,291514	3,36E-02	0,253047	0,142426	0,402067	4,44E-02	0,025301	3,92E-02
1224	0,354753	0,36422	0,354776	0,316864	0,375125	0,290433	0,033497	0,253314	0,142549	0,40762	4,46E-02	0,025192	3,87E-02
1225	0,355816	0,364885	0,355125	0,317871	0,37591	0,289356	0,033497	0,253579	0,142682	0,413059	4,48E-02	0,025092	0,038217
1226	0,356841	0,365534	0,355454	0,31884	0,376648	0,28829	3,34E-02	0,253832	0,142796	0,418277	4,51E-02	0,024952	3,77E-02
1227	0,357859	0,366178	0,35578	0,3198	0,377372	0,287229	0,033297	0,254076	0,142904	0,42335	4,53E-02	0,024792	0,037217
1228	0,358838	0,366797	0,35609	0,320703	0,378055	0,286169	3,33E-02	0,254315	0,143008	0,428211	4,56E-02	0,024692	3,68E-02
1229	0,359788	0,367412	0,356383	0,321568	0,37869	0,285128	3,33E-02	0,254553	0,143102	0,432889	4,58E-02	0,024592	3,63E-02
1230	0,360712	0,367992	0,356672	0,322396	0,37932	0,284067	3,32E-02	0,254772	0,143192	0,437344	4,60E-02	0,024492	3,59E-02
1231	0,361598	0,368534	0,35695	0,32318	0,379935	0,283	3,32E-02	0,254984	0,143285	0,441595	4,62E-02	0,024405	3,55E-02
1232	0,362478	0,369078	0,357227	0,323933	0,380514	0,281928	3,32E-02	0,255182	0,143363	0,445666	4,65E-02	0,024292	3,51E-02
1233	0,363335	0,369603	0,357496	0,324657	0,381066	0,280841	3,32E-02	0,255366	0,143426	0,449503	4,67E-02	0,024192	3,46E-02
1234	0,364179	0,37012	0,357765	0,325338	0,381601	0,279763	3,32E-02	0,255539	0,143488	0,453198	4,69E-02	0,024092	3,42E-02
1235	0,365024	0,37063	0,358048	0,325975	0,382094	0,278693	3,32E-02	0,255698	0,143538	0,456686	4,71E-02	0,023992	0,033817
1236	0,365832	0,371131	0,358302	0,326586	0,382589	0,277606	3,31E-02	0,255855	0,143588	0,46008	4,74E-02	0,023892	3,34E-02
1237	0,366605	0,371618	0,35854	0,327151	0,383077	0,276528	3,31E-02	0,255995	0,143637	0,46328	4,76E-02	0,023792	3,30E-02
1238	0,367374	0,372095	0,358773	0,327702	0,383549	0,275425	3,31E-02	0,256139	0,143683	0,466423	0,0479	0,023792	3,27E-02
1239	0,368135	0,372563	0,358984	0,328232	0,384008	0,274295	3,31E-02	0,256286	0,143737	0,469459	4,81E-02	0,023692	3,23E-02
1240	0,36886	0,373027	0,359191	0,328731	0,384453	0,273155	3,31E-02	0,256427	0,143769	0,47241	4,83E-02	0,023592	3,19E-02
1241	0,369577	0,373476	0,359406	0,329226	0,384883	0,272021	3,31E-02	0,256554	0,143806	0,475335	4,86E-02	0,023592	3,16E-02
1242	0,370288	0,373918	0,359628	0,329715	0,385297	0,270875	3,31E-02	0,256673	0,143838	0,478175	0,0488	0,023492	3,13E-02
1243	0,370975	0,374334	0,359837	0,330158	0,385702	0,26973	3,31E-02	0,256791	0,143873	0,481012	4,91E-02	0,023392	3,09E-02
1244	0,371631	0,374732	0,360046	0,330578	0,386093	0,268589	3,31E-02	0,256897	0,143909	0,483803	4,93E-02	0,023392	3,06E-02
1245	0,372295	0,375125	0,360242	0,330977	0,386475	0,267434	3,31E-02	0,257008	0,143939	0,486615	4,96E-02	0,023292	3,03E-02
1246	0,372958	0,37549	0,360425	0,331327	0,386846	0,266266	3,32E-02	0,257127	0,143968	0,489405	4,98E-02	0,023192	0,030017
1247	0,373591	0,375872	0,360608	0,331691	0,387209	0,265093	3,32E-02	0,257231	0,143988	0,492196	0,0501	0,023192	2,97E-02
1248	0,374216	0,376269	0,360785	0,332054	0,387568	0,263921	3,32E-02	0,257331	0,143997	0,495001	5,03E-02	0,023092	2,94E-02
1249	0,374815	0,376636	0,360961	0,332395	0,387908	0,262726	0,03318	0,25742	0,144011	0,497788	5,05E-02	0,023092	2,92E-02
1250	0,375374	0,376986	0,361136	0,332727	0,388228	0,2615	3,32E-02	0,257497	0,144024	0,500551	5,08E-02	0,022992	2,89E-02
1251	0,375948	0,377342	0,361307	0,333039	0,388553	0,260294	3,32E-02	0,257576	0,144033	0,503325	5,10E-02	0,022892	2,86E-02
1252	0,376511	0,37768	0,361478	0,333318	0,388861	0,259077	0,033197	0,257644	0,144037	0,506108	5,13E-02	0,022892	2,84E-02
1253	0,377075	0,378026	0,361641	0,33361	0,389179	0,257865	3,32E-02	0,25772	0,144049	0,508887	5,16E-02	0,02281	2,81E-02
1254	0,377653	0,378391	0,36179	0,333892	0,389518	0,256669	3,33E-02	0,257801	0,144062	0,511688	5,18E-02	0,022792	2,79E-02
1255	0,378205	0,378735	0,36195	0,334177	0,38983	0,255458	3,33E-02	0,257881	0,144074	0,514443	0,0521	0,022692	2,76E-02
1256	0,378743	0,379068	0,362118	0,334474	0,390128	0,254241	0,033297	0,257965	0,144092	0,517183	5,23E-02	0,022681	2,74E-02
1257	0,379273	0,3794	0,362272	0,334758	0,390421	0,253014	0,033297	0,258048	0,144109	0,519904	0,0526	0,022592	0,027117
1258	0,379787	0,379728	0,362429	0,335039	0,390696	0,251776	3,33E-02	0,258137	0,144123	0,52259	5,28E-02	0,022582	2,69E-02
1259	0,380292	0,380047	0,362579	0,335308	0,39097	0,250537	3,33E-02	0,258217	0,144136	0,525267	5,30E-02	0,022492	2,67E-02
1260	0,380781	0,380362	0,362708	0,335575	0,391238	0,249302	0,033254	0,258298	0,144148	0,527932	5,33E-02	0,022492	2,65E-02
1261	0,381276	0,380663	0,362838	0,335812	0,391512	0,248041	3,33E-02	0,258368	0,144167	0,530594	5,35E-02	0,022492	2,63E-02
1262	0,381763	0,380974	0,36299	0,336059	0,391775	0,246768	3,33E-02	0,258435	0,14417	0,533216	5,37E-02	0,022392	2,61E-02
1263	0,382237	0,381276	0,363155	0,3363	0,39203	0,245484	3,32E-02	0,258492	0,144162	0,535813	5,40E-02	0,022392	2,59E-02
1264	0,382713	0,381587	0,363312	0,336534	0,392281	0,2442	3,32E-02	0,258555	0,144162	0,53837	5,42E-02	0,022352	2,58E-02
1265	0,383191	0,381916	0,363486	0,336767	0,392529	0,242909	3,32E-02	0,258613	0,144158	0,5409	5,45E-02	0,022292	2,56E-02
1266	0,383659	0,382216	0,363639	0,336995	0,392769	0,241603	3,32E-02	0,258677	0,14416	0,543373	5,47E-02	0,022296	2,54E-02
1267	0,38412	0,382501	0,36378	0,337214	0,393001	0,2403	3,32E-02	0,258747	0,144172	0,545797	5,49E-02	0,022292	2,52E-02
1268	0,384572	0,382787	0,363916	0,337425	0,393227	0,238977	3,32E-02	0,258807	0,144178	0,548177	5,52E-02	0,022292	2,51E-02
1269	0,385015	0,383059	0,364037	0,33763	0,393453	0,237629	3,32E-02	0,258871	0,144185	0,550507	5,54E-02	0,022192	2,49E-02
1270	0,385457	0,383333	0,364169	0,337832	0,393658	0,236287	3,32E-02	0,258924	0,14418	0,552784	5,57E-02	0,022192	2,48E-02
1271	0,385888	0,383605	0,364291	0,338019	0,393843	0,234949	3,32E-02	0,258964	0,144163	0,555011	5,59E-02	0,022192	2,46E-02
1272	0,386318	0,383879	0,364426	0,338212	0,39403	0,233603	3,31E-02	0,259009	0,144155	0,557178	5,61E-02	0,022092	2,45E-02
1273	0,386747	0,384149	0,364585	0,338418	0,3942	0,232261	3,31E-02	0,259053	0,144139	0,559282	5,64E-02	0,022092	2,43E-02
1274	0,387165	0,384415	0,364718	0,338604	0,394377	0,230897	3,31E-02	0,259095	0,144133	0,56133	5,66E-02	0,022092	2,42E-02
1275	0,387577	0,384681	0,364837	0,338785	0,394564	0,229517	3,31E-02	0,259142	0,144141	0,563324	5,68E-02	0,022092	2,41E-02
1276	0,38798	0,384946	0,364962	0,338952	0,394739	0,228145	3,30E-02	0,259182	0,144141	0,565248	5,71E-02	0,021992	2,39E-02
1277	0,388374	0,385205	0,365079	0,339093	0,394911	0,226764	3,30E-02	0,259224	0,144149	0,567103	5,73E-02	0,021992	2,38E-02
1278	0,38876	0,385462	0,365194	0,339246	0,395072	0,225386	3,29E-02	0,259254	0,144141	0,568901	5,75E-02	0,021992	2,37E-02
1279	0,389132	0,385726	0,365315	0,339387	0,395224	0,224013	3,29E-02	0,259267	0,144118	0,570629	0,0578	0,021992	2,36E-02
1280	0,389504	0,385974	0,365431	0,339544	0,395372	0,222651	3,28E-02	0,259289	0,144101	0,5723	5,81E-02	0,021892	2,35E-02
1281	0,38987	0,386207	0,36553	0,339717	0,395504	0,221283	3,28E-02	0,259315	0,144086	0,573912	0,0583	0,021892	2,34E-02
1282	0,390237	0,386444	0,365645	0,339882	0,395636	0,219929	3,28E-02	0,259345	0,144066	0,575459	5,86E-02	0,021892	2,33E-02
1283	0,390619	0,386689	0,365779	0,340036	0,395763	0,218587	3,27E-02	0,259397	0,144067	0,576974	5,88E-02	0,021892	2,32E-02
1284	0,390986	0,386924	0,36591	0,340182	0,395874	0,217233	0,032697	0,259449	0,144083	0,578416	5,90E-02	0,021892	2,31E-02
1285	0,391333	0,387159	0,366032	0,340315	0,395976	0,215889	3,26E-02	0,259486	0,144086	0,579782	5,93E-02	0,021892	2,30E-02
1286	0,391672	0,3874	0,366163	0,340426	0,396063	0,21454	3,26E-02	0,259521	0,144093	0,581077	0,059492	0,021892	2,29E-02
1287	0,391994	0,387634	0,366273	0,34055	0,396159	0,21321	3,25E-02	0,259545	0,144088	0,582337	5,97E-02	0,021792	2,28E-02
1288	0,392294	0,387862	0,366356	0,340668	0,396244	0,21189	3,25E-02	0,259552	0,144072	0,583519	0,06	0,021792	2,27E-02
1289	0,392587	0,388083	0,366461	0,340795	0,396337	0,210584	3,24E-02	0,259571	0,144065	0,584671	6,02E-02	0,021792	2,26E-02
1290	0,392876	0,38831	0,366573	0,340938	0,396436	0,209287	3,24E-02	0,259583	0,144058	0,585793	6,05E-02	0,021765	2,26E-02
1291	0,393146	0,388515	0,366673	0,341054	0,396537	0,208009	3,23E-02	0,25961	0,144051	0,586856	6,07E-02	0,021792	2,25E-02
1292	0,393404	0,388697	0,366786	0,341159	0,396638	0,206743	3,22E-02	0,259654	0,144052	0,587845	0,061	0,021735	0,022417
1293	0,393639	0,388889	0,366876	0,341269	0,396737	0,205494	3,22E-02	0,259681	0,144041	0,588824	6,12E-02	0,021692	2,24E-02
1294	0,393868	0,389082	0,366939	0,341365	0,396843	0,204264	3,22E-02	0,259711	0,144019	0,589778	6,15E-02	0,021692	2,23E-02
1295	0,394058	0,389258	0,367018	0,34146	0,396935	0,203047	3,21E-02	0,259736	0,144006	0,590685	6,17E-02	0,021692	2,22E-02
1296	0,394215	0,389428	0,3671	0,341565	0,397012	0,201836	3,21E-02	0,259746	0,143981	0,591559	6,19E-02	0,021692	2,22E-02
1297	0,394356	0,389594	0,367174	0,341654	0,397099	0,200654	3,21E-02	0,259765	0,143975	0,592388	6,22E-02	0,021692	2,21E-02
1298	0,394471	0,389753	0,367267	0,341728	0,397197	0,199497	3,20E-02	0,259796	0,143991	0,593148	0,0625	0,021692	2,21E-02
1299	0,394564	0,389895	0,367332	0,341803	0,397276	0,198352	3,20E-02	0,259817	0,143991	0,593911	6,27E-02	0,021645	2,20E-02
1300	0,394659	0,390044	0,367378	0,341873	0,397352	0,197231	3,20E-02	0,259838	0,143999	0,594667	6,29E-02	0,021592	2,20E-02
1301	0,394698	0,390164	0,367418	0,341943	0,39742	0,196123	3,19E-02	0,259855	0,143996	0,59538	0,0632	0,021592	2,20E-02
1302	0,394712	0,390257	0,367447	0,342019	0,397468	0,195043	3,19E-02	0,259869	0,14398	0,596069	6,35E-02	0,021592	2,19E-02
1303	0,394667	0,390329	0,367456	0,342074	0,397507	0,19394	0,031897	0,25987	0,143957	0,596729	6,37E-02	0,021592	2,19E-02
1304	0,394572	0,390401	0,367469	0,342126	0,397579	0,192864	3,19E-02	0,259884	0,143942	0,597369	6,40E-02	0,021592	2,18E-02
1305	0,394444	0,390449	0,367496	0,342177	0,397645	0,191802	3,19E-02	0,259893	0,143926	0,597969	6,43E-02	0,021592	2,18E-02
1306	0,39426	0,390484	0,367504	0,342209	0,397705	0,190755	3,19E-02	0,259888	0,14392	0,598562	6,45E-02	0,021592	2,18E-02
1307	0,394063	0,39052	0,367493	0,342245	0,397777	0,189744	0,031797	0,259896	0,143915	0,599151	6,48E-02	0,021592	2,18E-02
1308	0,393872	0,390549	0,367491	0,342285	0,397845	0,188734	3,18E-02	0,259906	0,143907	0,599716	6,50E-02	0,021592	2,17E-02
1309	0,39364	0,390559	0,367471	0,342333	0,397906	0,187747	3,18E-02	0,259915	0,143905	0,600257	6,53E-02	0,021592	2,17E-02
1310	0,393463	0,390588	0,367474	0,342358	0,397966	0,186761	0,031797	0,259925	0,14389	0,600777	6,55E-02	0,021592	2,16E-02
1311	0,393273	0,390599	0,367492	0,342377	0,398033	0,185775	3,18E-02	0,259947	0,143864	0,601283	6,58E-02	0,021561	2,16E-02
1312	0,393182	0,390666	0,367505	0,342396	0,398095	0,184808	3,18E-02	0,259959	0,143846	0,601775	6,60E-02	0,021592	2,16E-02
1313	0,393099	0,390748	0,367511	0,342405	0,398153	0,183858	3,18E-02	0,259966	0,143825	0,602231	6,63E-02	0,021592	2,16E-02
1314	0,393154	0,390872	0,367541	0,342408	0,398208	0,182915	3,18E-02	0,259969	0,143811	0,6027	6,66E-02	0,021592	2,16E-02
1315	0,393297	0,391038	0,367564	0,342417	0,398269	0,181985	3,19E-02	0,259963	0,143809	0,603183	6,68E-02	0,021562	2,16E-02
1316	0,393535	0,391231	0,367633	0,342411	0,398316	0,181058	3,19E-02	0,259972	0,143798	0,603626	6,71E-02	0,021592	2,16E-02
1317	0,393895	0,391456	0,367746	0,342391	0,398354	0,180135	3,19E-02	0,25999	0,143785	0,604055	6,73E-02	0,021592	2,16E-02
1318	0,39429	0,391698	0,367849	0,342364	0,398382	0,179225	3,19E-02	0,259993	0,143768	0,60446	6,76E-02	0,021592	2,16E-02
1319	0,394808	0,391987	0,367979	0,342333	0,398388	0,17833	3,19E-02	0,259999	0,143739	0,604839	6,78E-02	0,021492	2,16E-02
1320	0,395292	0,392264	0,368095	0,34229	0,398414	0,177426	3,19E-02	0,259997	0,143725	0,605197	6,81E-02	0,021492	2,16E-02
1321	0,395862	0,392582	0,368216	0,342235	0,398449	0,176529	3,19E-02	0,25997	0,143721	0,605544	0,0683	0,021557	2,16E-02
1322	0,396341	0,392851	0,368317	0,342172	0,39847	0,175633	3,20E-02	0,259962	0,143709	0,605861	6,86E-02	0,021563	2,16E-02
1323	0,396852	0,39312	0,368419	0,342101	0,398503	0,174737	3,20E-02	0,259978	0,143701	0,606141	6,89E-02	0,021592	2,16E-02
1324	0,397222	0,393345	0,368501	0,342026	0,398523	0,173836	0,031998	0,25997	0,143688	0,606411	6,91E-02	0,021592	2,16E-02
1325	0,397523	0,393541	0,368569	0,341947	0,398531	0,172936	3,20E-02	0,259956	0,143664	0,60667	6,94E-02	0,021592	2,16E-02
1326	0,397722	0,393692	0,368613	0,34185	0,398521	0,17203	3,20E-02	0,25993	0,143643	0,606892	6,96E-02	0,021566	2,16E-02
1327	0,397794	0,393813	0,368649	0,341762	0,398519	0,171131	3,20E-02	0,259902	0,143628	0,607099	6,99E-02	0,021559	2,16E-02
1328	0,39774	0,393892	0,368664	0,341661	0,398514	0,170229	3,21E-02	0,259875	0,143622	0,607305	7,02E-02	0,021592	2,16E-02
1329	0,397546	0,393909	0,368664	0,341541	0,398502	0,169325	3,21E-02	0,25986	0,143607	0,607475	7,04E-02	0,021592	2,16E-02
1330	0,397272	0,393896	0,368645	0,341418	0,398496	0,16843	3,21E-02	0,259843	0,143593	0,607611	7,07E-02	0,02159	2,17E-02
1331	0,396952	0,393868	0,368607	0,341275	0,398486	0,167531	3,21E-02	0,259812	0,143575	0,607722	7,10E-02	0,021592	2,17E-02
1332	0,396494	0,393793	0,368544	0,341111	0,398481	0,166627	3,21E-02	0,259772	0,143551	0,607808	0,0712	0,021592	2,17E-02
1333	0,396132	0,393741	0,368494	0,34095	0,398457	0,165717	3,21E-02	0,259727	0,143525	0,607862	7,15E-02	0,021592	2,17E-02
1334	0,395702	0,39366	0,368416	0,340778	0,398424	0,164812	3,21E-02	0,259669	0,143496	0,607876	7,18E-02	0,021592	2,17E-02
1335	0,395437	0,393639	0,368384	0,340607	0,398387	0,163891	3,22E-02	0,259624	0,143468	0,607894	7,20E-02	0,021592	2,18E-02
1336	0,395182	0,39361	0,368358	0,340439	0,398334	0,16295	3,22E-02	0,259577	0,143435	0,607898	7,23E-02	0,021592	2,18E-02
1337	0,395131	0,393664	0,368367	0,340253	0,398291	0,162021	3,22E-02	0,259528	0,143409	0,607866	7,26E-02	0,021592	2,18E-02
1338	0,395188	0,39376	0,368394	0,34007	0,398262	0,1611	3,22E-02	0,259494	0,143389	0,607835	7,28E-02	0,021592	2,18E-02
1339	0,395427	0,393921	0,368461	0,339855	0,398205	0,160162	3,22E-02	0,259438	0,143363	0,60774	0,0731	0,021592	2,19E-02
1340	0,39584	0,394154	0,36857	0,339626	0,398164	0,159218	3,22E-02	0,259374	0,143345	0,607588	0,0734	0,021692	2,19E-02
1341	0,396359	0,394406	0,368691	0,339371	0,398064	0,158269	3,22E-02	0,259299	0,143312	0,607426	0,0737	0,021692	2,19E-02
1342	0,397087	0,394726	0,368848	0,339084	0,397927	0,1573	3,22E-02	0,259209	0,143268	0,607228	7,39E-02	0,021692	2,20E-02
1343	0,397801	0,395038	0,369007	0,338787	0,397772	0,156345	3,22E-02	0,259116	0,143229	0,607015	7,42E-02	0,021692	2,20E-02
1344	0,398654	0,395388	0,369192	0,338478	0,397594	0,1554	3,22E-02	0,259014	0,14318	0,606793	7,45E-02	0,021686	2,21E-02
1345	0,399449	0,395717	0,369361	0,33814	0,397373	0,154443	3,22E-02	0,258909	0,143141	0,606526	7,47E-02	0,021695	2,21E-02
1346	0,400306	0,396071	0,369546	0,337779	0,397129	0,153477	3,22E-02	0,258795	0,143118	0,606223	7,50E-02	0,021692	2,21E-02
1347	0,401068	0,396382	0,369706	0,337402	0,396842	0,15252	3,22E-02	0,258684	0,143083	0,605895	0,0753	0,021692	2,22E-02
1348	0,401808	0,396683	0,369846	0,336997	0,396509	0,151556	3,22E-02	0,258578	0,143045	0,60553	7,56E-02	0,021692	2,22E-02
1349	0,402485	0,396943	0,369981	0,336584	0,396134	0,150608	3,22E-02	0,25846	0,143009	0,605141	7,59E-02	0,021738	2,22E-02
1350	0,403058	0,397162	0,370112	0,336155	0,39573	0,149659	3,21E-02	0,258324	0,142966	0,604736	7,61E-02	0,021692	2,23E-02
1351	0,403571	0,397369	0,370246	0,335706	0,395344	0,148703	3,21E-02	0,25819	0,142928	0,604323	7,64E-02	0,021792	2,23E-02
1352	0,404023	0,397547	0,370382	0,335254	0,394958	0,147748	3,21E-02	0,258045	0,142901	0,603905	0,0767	0,021792	2,24E-02
1353	0,404422	0,397715	0,370507	0,334794	0,394572	0,146769	3,21E-02	0,257893	0,142875	0,603482	7,70E-02	0,021792	2,24E-02
1354	0,40478	0,397868	0,370626	0,334337	0,394214	0,145788	3,21E-02	0,257749	0,142842	0,603057	7,73E-02	0,021792	2,24E-02
1355	0,405093	0,397989	0,370725	0,333889	0,393867	0,144809	3,21E-02	0,257597	0,142807	0,602605	7,76E-02	0,021792	2,25E-02
1356	0,405375	0,3981	0,370817	0,333436	0,393536	0,143828	3,21E-02	0,257438	0,142771	0,602125	7,78E-02	0,021792	2,25E-02
1357	0,405624	0,398202	0,370916	0,332983	0,393251	0,142852	3,21E-02	0,257281	0,142732	0,601632	7,81E-02	0,021792	2,26E-02
1358	0,405855	0,398299	0,371004	0,33253	0,392983	0,141872	3,20E-02	0,257121	0,142688	0,601104	0,0784	0,021792	2,26E-02
1359	0,406075	0,398399	0,371099	0,33209	0,392748	0,140901	3,20E-02	0,256969	0,142648	0,600549	7,87E-02	0,021792	2,27E-02
1360	0,406242	0,398465	0,371159	0,331616	0,39252	0,139915	3,20E-02	0,256794	0,142594	0,599968	7,90E-02	0,021792	2,27E-02
1361	0,406386	0,398523	0,37121	0,331142	0,392323	0,138919	3,20E-02	0,256615	0,142522	0,599375	0,0793	0,021792	2,28E-02
1362	0,406469	0,398539	0,371227	0,330625	0,392103	0,137918	3,20E-02	0,256405	0,14246	0,59871	7,96E-02	0,021892	2,28E-02
1363	0,406506	0,398527	0,371205	0,330084	0,391911	0,136909	3,19E-02	0,25618	0,142402	0,598005	7,99E-02	0,021892	2,28E-02
1364	0,406492	0,398491	0,371186	0,329508	0,391666	0,135902	3,19E-02	0,255931	0,142334	0,597251	8,02E-02	0,021892	0,022917
1365	0,406434	0,398441	0,371152	0,328918	0,39142	0,134889	0,031889	0,255672	0,142276	0,596451	8,05E-02	0,021892	2,29E-02
1366	0,406317	0,398335	0,371099	0,32827	0,391109	0,133878	3,19E-02	0,255369	0,142195	0,595593	8,08E-02	0,021892	2,30E-02
1367	0,406138	0,398189	0,371033	0,327581	0,390758	0,132863	3,18E-02	0,255037	0,142095	0,594676	8,11E-02	0,021892	2,30E-02
1368	0,405928	0,398012	0,37095	0,32685	0,390357	0,131858	3,18E-02	0,254672	0,141992	0,593736	8,14E-02	0,021892	2,30E-02
1369	0,405672	0,397787	0,370833	0,326075	0,389917	0,130852	3,18E-02	0,254268	0,141869	0,592722	0,0817	0,021892	2,31E-02
1370	0,405368	0,397535	0,370731	0,325251	0,389408	0,129859	3,18E-02	0,25384	0,141755	0,591714	0,0819	0,021892	2,31E-02
1371	0,405019	0,397264	0,370622	0,324378	0,388841	0,128875	0,031797	0,253399	0,141635	0,590682	8,22E-02	0,021892	2,31E-02
1372	0,404635	0,396946	0,37052	0,323476	0,388236	0,1279	3,18E-02	0,252908	0,141525	0,589656	8,25E-02	0,021892	2,31E-02
1373	0,404198	0,396585	0,370423	0,322529	0,387583	0,126934	3,17E-02	0,25238	0,141425	0,588612	8,28E-02	0,021892	2,32E-02
1374	0,403736	0,39619	0,370324	0,321548	0,386872	0,125974	3,17E-02	0,251814	0,141319	0,587574	8,31E-02	0,021892	2,32E-02
1375	0,403249	0,395763	0,370229	0,320532	0,386118	0,125022	3,17E-02	0,251202	0,141214	0,586532	8,34E-02	0,021892	2,32E-02
1376	0,402722	0,39529	0,370126	0,31948	0,385309	0,124079	3,16E-02	0,250565	0,141112	0,585495	8,37E-02	0,021892	2,32E-02
1377	0,402166	0,394777	0,370009	0,318394	0,384448	0,123139	0,031597	0,249895	0,141009	0,58446	8,40E-02	0,021892	2,33E-02
1378	0,401566	0,394204	0,369907	0,317268	0,383498	0,122204	3,16E-02	0,249173	0,140903	0,583429	8,43E-02	0,021992	2,33E-02
1379	0,400914	0,39356	0,369802	0,316121	0,382496	0,121278	3,16E-02	0,248412	0,140803	0,582429	0,0846	0,021992	2,33E-02
1380	0,400209	0,39286	0,369672	0,314945	0,381426	0,120356	3,16E-02	0,247595	0,140699	0,581428	8,49E-02	0,021992	2,33E-02
1381	0,399442	0,392104	0,369545	0,313729	0,380256	0,119448	3,15E-02	0,24674	0,140584	0,580424	8,52E-02	0,021992	2,34E-02
1382	0,398647	0,391306	0,369407	0,312486	0,378989	0,118556	3,15E-02	0,245878	0,14047	0,579455	8,55E-02	0,021992	2,34E-02
1383	0,39782	0,390461	0,369236	0,311197	0,377596	0,117662	3,15E-02	0,244989	0,14036	0,578494	8,58E-02	0,021992	2,34E-02
1384	0,396993	0,389625	0,36907	0,309881	0,376078	0,116773	3,15E-02	0,244124	0,140242	0,57758	8,61E-02	0,021992	2,34E-02
1385	0,396192	0,38882	0,368889	0,308555	0,374454	0,115895	3,15E-02	0,243303	0,140132	0,57674	0,0864	0,021992	2,34E-02
1386	0,395366	0,387981	0,368679	0,307188	0,372678	0,115015	3,15E-02	0,24248	0,140027	0,575948	8,67E-02	0,021992	2,34E-02
1387	0,394633	0,387255	0,3685	0,305846	0,370876	0,114156	3,14E-02	0,241742	0,139922	0,575229	8,70E-02	0,021992	2,34E-02
1388	0,393903	0,386549	0,368321	0,304486	0,36892	0,113312	3,14E-02	0,241048	0,139809	0,574568	0,087365	0,021992	2,34E-02
1389	0,393323	0,385991	0,368156	0,30317	0,367088	0,11248	3,14E-02	0,24043	0,139718	0,57399	8,77E-02	0,021992	2,34E-02
1390	0,392813	0,385493	0,368008	0,301859	0,365168	0,11166	3,14E-02	0,239852	0,139634	0,573495	8,80E-02	0,021992	2,34E-02
1391	0,392435	0,385169	0,367874	0,30059	0,363457	0,11085	3,14E-02	0,239388	0,139561	0,573035	8,83E-02	0,022035	2,34E-02
1392	0,392197	0,384987	0,367747	0,29935	0,361793	0,11004	3,13E-02	0,239017	0,139514	0,572685	8,87E-02	0,021992	2,34E-02
1393	0,392007	0,384908	0,367636	0,298139	0,360345	0,10924	0,031297	0,2387	0,139452	0,572285	8,90E-02	0,021992	2,34E-02
1394	0,391953	0,385007	0,367552	0,296957	0,359002	1,08E-01	0,031297	0,238511	0,139394	0,571944	8,93E-02	0,021992	2,34E-02
1395	0,391881	0,385109	0,367459	0,295799	0,357904	0,10774	0,031297	0,238287	0,139324	0,571512	8,96E-02	0,021992	0,023317
1396	0,391911	0,385351	0,367377	0,294685	0,357026	1,07E-01	3,13E-02	0,238145	0,139247	0,571087	0,09	0,021992	2,33E-02
1397	0,391856	0,385531	0,367285	0,293566	0,356291	1,06E-01	3,13E-02	0,237914	0,139163	0,570546	9,03E-02	0,021992	2,33E-02
1398	0,391831	0,385779	0,367203	0,292475	0,355818	1,06E-01	3,12E-02	0,23769	0,139082	0,569967	9,06E-02	0,021992	2,33E-02
1399	0,391704	0,385924	0,367103	0,291374	0,355371	1,05E-01	3,12E-02	0,237381	0,138981	0,569245	9,09E-02	0,021992	2,33E-02
1400	0,391542	0,386073	0,366999	0,290283	0,355144	1,04E-01	3,12E-02	0,23704	0,138871	0,568423	9,12E-02	0,021992	2,32E-02
1401	0,39127	0,386089	0,366878	0,28917	0,354812	1,03E-01	3,12E-02	0,23659	0,138741	0,567487	9,15E-02	0,021992	0,023217
1402	0,390932	0,386045	0,366753	0,288069	0,354658	0,10274	3,12E-02	0,236074	0,138582	0,566405	9,18E-02	0,021992	2,32E-02
1403	0,390483	0,385864	0,366593	0,286917	0,354214	1,02E-01	3,12E-02	0,235455	0,138422	0,565258	9,20E-02	0,021992	2,31E-02
1404	0,389919	0,385555	0,366413	0,285728	0,353666	1,01E-01	3,12E-02	0,234716	0,138249	0,564006	9,23E-02	0,021992	2,31E-02
1405	0,389281	0,385158	0,366208	0,284531	0,352956	1,01E-01	3,11E-02	0,233911	0,138077	0,562688	9,26E-02	0,021992	2,30E-02
1406	0,388552	0,384644	0,365966	0,283287	0,351938	0,100254	3,11E-02	0,233059	0,137902	0,561311	9,28E-02	0,021992	2,30E-02
1407	0,387784	0,384069	0,365722	0,282046	0,350795	9,96E-02	3,11E-02	0,23221	0,13773	0,559915	9,31E-02	0,021992	2,30E-02
1408	0,38701	0,383459	0,365482	0,280819	0,349537	9,91E-02	3,11E-02	0,231374	0,137546	0,558486	9,34E-02	0,021992	2,29E-02
1409	0,386219	0,382837	0,36525	0,279624	0,348208	9,85E-02	3,11E-02	0,230572	0,13736	0,557038	9,36E-02	0,021892	2,29E-02
1410	0,385456	0,38225	0,365034	0,278509	0,346941	0,09804	3,11E-02	0,229827	0,137178	0,555607	9,39E-02	0,021892	2,28E-02
1411	0,384742	0,381713	0,364819	0,277478	0,345789	9,74E-02	3,11E-02	0,229141	0,136999	0,55418	9,42E-02	0,021892	2,28E-02
1412	0,384086	0,381241	0,364621	0,276539	0,344735	9,70E-02	3,11E-02	0,228562	0,136834	0,552788	9,45E-02	0,021892	2,27E-02
1413	0,383513	0,380873	0,364454	0,275743	0,344005	9,65E-02	3,10E-02	0,2281	0,136671	0,551429	9,49E-02	0,021892	2,27E-02
1414	0,383046	0,380629	0,364324	0,2751	0,343706	9,61E-02	0,030997	0,227773	0,13651	0,550092	9,52E-02	0,021892	2,26E-02
1415	0,382661	0,380487	0,364247	0,27461	0,343787	9,56E-02	3,10E-02	0,227553	0,136354	0,548798	9,56E-02	0,021892	2,26E-02
1416	0,382355	0,380486	0,364206	0,274292	0,344455	9,52E-02	3,10E-02	0,227432	0,13621	0,54753	9,60E-02	0,021892	0,022617
1417	0,382156	0,380649	0,36422	0,274193	0,345788	9,49E-02	3,10E-02	0,227447	0,136069	0,546287	9,64E-02	0,021892	2,25E-02
1418	0,381981	0,380849	0,364236	0,27412	0,347185	9,45E-02	3,09E-02	0,227501	0,135947	0,545102	9,68E-02	0,021892	2,24E-02
1419	0,381893	0,38119	0,364287	0,274211	0,349163	9,42E-02	0,030897	0,22766	0,135839	0,543952	9,73E-02	0,021792	2,24E-02
1420	0,381792	0,381507	0,364342	0,274287	0,35091	9,39E-02	3,09E-02	0,227829	0,135737	0,542842	9,77E-02	0,021792	2,24E-02
1421	0,381746	0,381908	0,364418	0,27445	0,352849	9,36E-02	3,09E-02	0,228081	0,135648	0,541788	0,0982	0,021792	0,022317
1422	0,381661	0,382251	0,364487	0,274574	0,354586	9,33E-02	3,09E-02	0,228302	0,135568	0,540752	0,0987	0,021792	2,23E-02
1423	0,381593	0,382623	0,364577	0,274751	0,356396	9,31E-02	3,09E-02	0,228557	0,135496	0,539733	0,0991	0,021792	2,22E-02
1424	0,381479	0,382919	0,364642	0,27485	0,357856	9,28E-02	3,09E-02	0,22878	0,135434	0,538776	0,099577	0,021792	2,22E-02
1425	0,381338	0,383184	0,364701	0,274927	0,359226	9,27E-02	3,09E-02	0,229001	0,135382	0,537854	0,100051	0,021792	2,21E-02
1426	0,381178	0,383396	0,364742	0,274956	0,360239	9,25E-02	3,09E-02	0,229201	0,135337	0,536993	0,100521	0,021792	2,21E-02
1427	0,380989	0,383547	0,364771	0,274927	0,360901	9,23E-02	3,09E-02	0,229389	0,135302	0,536193	0,100998	0,021792	2,20E-02
1428	0,380789	0,383685	0,364784	0,274896	0,361468	0,09214	3,08E-02	0,229566	0,135271	0,535428	0,101471	0,021692	2,20E-02
1429	0,380566	0,38377	0,364769	0,274813	0,361692	9,20E-02	3,08E-02	0,229718	0,135245	0,534697	0,101937	0,021692	2,19E-02
1430	0,380343	0,383859	0,364761	0,274757	0,361977	9,19E-02	3,08E-02	0,229879	0,135232	0,534035	0,102404	0,021692	2,19E-02
1431	0,380095	0,383918	0,364737	0,27468	0,362132	9,18E-02	3,08E-02	0,230029	0,135229	0,533417	0,102875	0,021692	2,18E-02
1432	0,379862	0,383985	0,364725	0,274639	0,362315	9,18E-02	3,08E-02	0,230191	0,135228	0,532869	0,103349	0,021692	2,18E-02
1433	0,379632	0,384047	0,364714	0,274606	0,362466	9,17E-02	3,08E-02	0,23035	0,135239	0,532393	0,103821	0,021692	2,18E-02
1434	0,379403	0,384113	0,364715	0,274612	0,362627	9,17E-02	3,08E-02	0,230527	0,135248	0,53197	0,104297	0,021692	2,17E-02
1435	0,379188	0,384186	0,364728	0,274653	0,362762	9,16E-02	0,030797	0,230726	0,135249	0,5316	0,104778	0,021692	2,17E-02
1436	0,378953	0,384251	0,364737	0,274717	0,362926	9,16E-02	3,08E-02	0,230916	0,135267	0,53129	0,105264	0,021648	2,16E-02
1437	0,378713	0,384317	0,364753	0,274814	0,363097	9,17E-02	3,08E-02	0,231108	0,135296	0,531043	0,105751	0,021592	2,16E-02
1438	0,378462	0,384375	0,364769	0,274927	0,363288	9,16E-02	3,08E-02	0,231315	0,135332	0,530855	0,106241	0,021592	2,15E-02
1439	0,378192	0,384416	0,364771	0,275068	0,363491	9,17E-02	3,08E-02	0,231523	0,135368	0,5307	0,106753	0,021592	2,15E-02
1440	0,377916	0,384452	0,364765	0,275222	0,363695	0,09174	3,08E-02	0,231711	0,135398	0,530581	0,107258	0,021592	2,14E-02
1441	0,377624	0,384486	0,364763	0,27539	0,363905	9,17E-02	3,08E-02	0,231914	0,13543	0,530514	0,107764	0,021592	2,14E-02
1442	0,377299	0,384508	0,36475	0,275577	0,364113	9,18E-02	3,08E-02	0,232118	0,13546	0,53048	0,108287	0,021592	2,13E-02
1443	0,376951	0,384526	0,364718	0,275762	0,364331	9,18E-02	0,030797	0,232309	0,1355	0,530492	0,108794	0,021592	2,13E-02
1444	0,376565	0,384546	0,364692	0,275961	0,364569	9,19E-02	3,09E-02	0,232506	0,135555	0,530564	0,1093	0,021592	2,12E-02
1445	0,376142	0,384544	0,364645	0,276178	0,364813	9,19E-02	3,09E-02	0,232703	0,135595	0,530656	0,10982	0,021492	2,12E-02
1446	0,375667	0,3845	0,364573	0,276398	0,365061	9,20E-02	3,09E-02	0,2329	0,135628	0,530769	0,110339	0,021492	2,11E-02
1447	0,375124	0,384443	0,364514	0,276647	0,365309	9,21E-02	3,09E-02	0,233102	0,135668	0,530928	0,110863	0,021492	2,11E-02
1448	0,374504	0,384361	0,364446	0,276904	0,365572	9,21E-02	3,09E-02	0,233297	0,135708	0,531122	0,111392	0,021492	2,10E-02
1449	0,373775	0,384232	0,364352	0,277149	0,365845	9,22E-02	0,030897	0,233485	0,135759	0,531346	0,111927	0,021492	2,10E-02
1450	0,372953	0,384081	0,36424	0,2774	0,366116	9,23E-02	3,10E-02	0,233659	0,135812	0,531595	0,11246	0,021492	2,09E-02
1451	0,372046	0,383877	0,364095	0,277651	0,366396	9,24E-02	0,030997	0,233821	0,135856	0,531857	0,113004	0,021492	2,09E-02
1452	0,37104	0,383627	0,36391	0,27789	0,366692	9,25E-02	3,10E-02	0,233964	0,135896	0,532144	0,113563	0,021492	2,09E-02
1453	0,369952	0,383332	0,36372	0,278147	0,36698	9,25E-02	3,10E-02	0,234112	0,135937	0,532437	0,114112	0,021392	2,08E-02
1454	0,368791	0,382999	0,363511	0,278424	0,367275	9,26E-02	0,030997	0,234259	0,13597	0,532744	0,114663	0,021392	2,08E-02
1455	0,367516	0,382615	0,363287	0,278677	0,367559	9,27E-02	3,11E-02	0,23439	0,136014	0,533065	0,115213	0,021392	2,07E-02
1456	0,366141	0,382189	0,363061	0,278924	0,36784	9,28E-02	3,11E-02	0,234511	0,136069	0,5334	0,115759	0,021392	2,07E-02
1457	0,364667	0,381705	0,362784	0,279174	0,368111	9,28E-02	3,11E-02	0,234624	0,136104	0,533743	0,116313	0,021392	2,06E-02
1458	0,363092	0,381177	0,362478	0,279407	0,368371	0,092926	3,11E-02	0,234712	0,136127	0,534105	0,116871	0,021392	2,06E-02
1459	0,361422	0,380586	0,36215	0,279669	0,368634	9,29E-02	3,11E-02	0,23482	0,136164	0,534467	0,117432	0,021383	2,05E-02
1460	0,35968	0,379952	0,361793	0,279938	0,368894	9,30E-02	3,12E-02	0,234931	0,136198	0,53483	0,118	0,021392	2,05E-02
1461	0,357766	0,379227	0,361402	0,280227	0,369159	9,31E-02	3,12E-02	0,235046	0,136236	0,535216	0,118564	0,021392	2,04E-02
1462	0,355762	0,378445	0,360995	0,280526	0,369415	9,31E-02	3,12E-02	0,235166	0,136293	0,535602	0,119124	0,021392	2,04E-02
1463	0,353548	0,37756	0,36053	0,280853	0,369686	9,32E-02	3,12E-02	0,235286	0,136334	0,536024	0,119696	0,021292	2,04E-02
1464	0,35119	0,376609	0,360029	0,281199	0,369955	9,32E-02	3,12E-02	0,235401	0,136356	0,536483	0,120264	0,021292	2,03E-02
1465	0,348605	0,375522	0,359465	0,28157	0,370247	9,33E-02	3,12E-02	0,235527	0,136395	0,536933	0,120851	0,021292	2,03E-02
1466	0,345826	0,374335	0,358856	0,281968	0,370562	9,33E-02	3,13E-02	0,235664	0,136435	0,537403	0,121459	0,021292	2,02E-02
1467	0,342846	0,37302	0,358182	0,282381	0,370878	9,33E-02	3,13E-02	0,235801	0,136486	0,537876	0,122063	0,021292	2,02E-02
1468	0,339659	0,371584	0,357453	0,282825	0,371212	9,33E-02	0,031275	0,235948	0,136555	0,538352	0,122677	0,021292	2,02E-02
1469	0,336258	0,370016	0,356649	0,283272	0,37154	9,34E-02	0,031297	0,236088	0,136617	0,538835	0,123293	0,021292	2,01E-02
1470	0,332622	0,36833	0,355778	0,283733	0,371863	9,35E-02	3,13E-02	0,236226	0,136689	0,53934	0,123907	0,021292	2,01E-02
1471	0,328838	0,36651	0,354844	0,284205	0,372199	9,34E-02	3,13E-02	0,236363	0,13675	0,539834	0,124529	0,021292	2,00E-02
1472	0,324805	0,364541	0,353827	0,284684	0,372539	9,35E-02	3,13E-02	0,236498	0,136804	0,540319	0,125155	0,021292	2,00E-02
1473	0,32069	0,362466	0,352765	0,285171	0,372884	9,35E-02	3,13E-02	0,236628	0,136859	0,54081	0,125787	0,021292	2,00E-02
1474	0,316407	0,36023	0,351644	0,285681	0,373247	9,34E-02	3,13E-02	0,236754	0,136909	0,541307	0,126427	0,021292	1,99E-02
1475	0,312053	0,357941	0,350469	0,286181	0,373602	9,34E-02	0,031297	0,236878	0,136962	0,541795	0,12707	0,021192	1,99E-02
1476	0,307591	0,355572	0,349239	0,286673	0,373956	9,34E-02	3,13E-02	0,236995	0,137014	0,542272	0,127712	0,021192	1,99E-02
1477	0,303011	0,353081	0,34795	0,28719	0,374321	9,34E-02	3,13E-02	0,237123	0,137072	0,542769	0,128377	0,021192	1,99E-02
1478	0,298367	0,350498	0,346606	0,287697	0,37468	9,34E-02	3,13E-02	0,237243	0,137136	0,543262	0,129053	0,021192	1,98E-02
1479	0,293712	0,347858	0,34522	0,288194	0,375027	9,33E-02	3,13E-02	0,237358	0,137192	0,543762	0,129722	0,021192	1,98E-02
1480	0,289038	0,345118	0,343795	0,288704	0,375372	9,33E-02	3,13E-02	0,23746	0,137252	0,544281	0,130408	0,021192	1,98E-02
1481	0,284385	0,34234	0,342347	0,28919	0,375719	9,33E-02	3,12E-02	0,237538	0,13732	0,544784	0,1311	0,021192	1,98E-02
1482	0,27974	0,33953	0,340871	0,289665	0,376079	9,32E-02	3,12E-02	0,237607	0,137381	0,545281	0,131786	0,021192	1,97E-02
1483	0,275144	0,336677	0,339377	0,290154	0,376446	9,32E-02	3,12E-02	0,237672	0,137445	0,545769	0,132481	0,021192	1,97E-02
1484	0,27062	0,333811	0,337863	0,290623	0,376798	9,31E-02	3,12E-02	0,237733	0,137512	0,546218	0,133166	0,021192	1,97E-02
1485	0,26618	0,330935	0,336334	0,291079	0,377148	9,31E-02	3,11E-02	0,237789	0,137568	0,546675	0,133848	0,021192	1,97E-02
1486	0,261902	0,328105	0,334818	0,291533	0,377485	9,30E-02	3,11E-02	0,237842	0,137621	0,547137	0,13454	0,021192	1,97E-02
1487	0,257815	0,325394	0,333336	0,291969	0,37779	9,29E-02	3,11E-02	0,237894	0,137673	0,547562	0,135225	0,021092	1,96E-02
1488	0,253942	0,322802	0,331912	0,292391	0,378094	9,29E-02	3,10E-02	0,237927	0,137707	0,547986	0,135916	0,021092	1,96E-02
1489	0,250339	0,320356	0,330581	0,292808	0,378416	9,28E-02	3,10E-02	0,237958	0,137745	0,548402	0,136621	0,021092	1,96E-02
1490	0,24703	0,318101	0,329348	0,293217	0,378723	9,27E-02	3,10E-02	0,237996	0,137791	0,548794	0,137319	0,021092	1,96E-02
1491	0,244016	0,316021	0,328198	0,293616	0,379019	9,26E-02	3,09E-02	0,238016	0,137825	0,549195	0,138016	0,021092	1,96E-02
1492	0,241355	0,314161	0,327175	0,294015	0,379312	9,26E-02	3,08E-02	0,238042	0,137872	0,5496	0,138716	0,021115	1,95E-02
1493	0,239006	0,312506	0,326264	0,294407	0,379579	9,25E-02	3,08E-02	0,238079	0,137919	0,549987	0,139422	0,021114	1,95E-02
1494	0,237035	0,311116	0,325491	0,294785	0,379849	9,24E-02	0,030697	0,238111	0,13796	0,550363	0,14013	0,021092	1,95E-02
1495	0,235378	0,309921	0,324821	0,295152	0,380109	9,23E-02	3,07E-02	0,238143	0,137999	0,550725	0,140844	0,021092	1,95E-02
1496	0,23422	0,309109	0,324362	0,295511	0,380368	9,22E-02	3,06E-02	0,238169	0,138032	0,551073	0,141541	0,021092	1,95E-02
1497	0,233347	0,308502	0,324016	0,295865	0,380632	9,21E-02	3,06E-02	0,238187	0,138059	0,551416	0,142228	0,021092	1,95E-02
1498	0,233229	0,308438	0,323956	0,296199	0,38087	9,20E-02	3,05E-02	0,238218	0,138087	0,551724	0,142924	0,021092	1,95E-02
1499	0,233574	0,308719	0,324082	0,296519	0,38109	9,19E-02	3,05E-02	0,238251	0,13811	0,552006	0,143608	0,021092	1,95E-02
1500	0,234743	0,309576	0,324511	0,296829	0,381311	9,18E-02	3,04E-02	0,238288	0,138136	0,552272	0,144316	0,021092	1,94E-02
1501	0,236544	0,310898	0,325178	0,297123	0,381523	9,17E-02	3,04E-02	0,238338	0,138167	0,552503	0,145045	0,021092	1,94E-02
1502	0,239213	0,3128	0,32617	0,297407	0,381729	9,16E-02	3,03E-02	0,238376	0,13819	0,552748	0,145767	0,021092	1,94E-02
1503	0,242686	0,315269	0,327473	0,297689	0,381941	9,15E-02	3,03E-02	0,238405	0,138211	0,552995	0,146492	0,021092	1,94E-02
1504	0,246874	0,318212	0,329023	0,297949	0,382122	9,14E-02	3,02E-02	0,238435	0,138225	0,553221	0,147215	0,021092	1,94E-02
1505	0,252045	0,321832	0,330951	0,298181	0,382282	9,13E-02	3,02E-02	0,238464	0,138226	0,553447	0,147939	0,021092	1,94E-02
1506	0,257522	0,325633	0,332944	0,298417	0,382433	9,12E-02	3,02E-02	0,238498	0,13824	0,553642	0,148664	0,021092	1,94E-02
1507	0,263941	0,330087	0,33526	0,298643	0,382552	9,11E-02	3,02E-02	0,23853	0,138254	0,553796	0,149389	0,020992	1,94E-02
1508	0,270163	0,334348	0,337484	0,298865	0,382692	9,10E-02	3,02E-02	0,238564	0,138271	0,553971	0,150116	0,020992	1,94E-02
1509	0,276975	0,338988	0,339905	0,299092	0,382834	9,09E-02	3,01E-02	0,238608	0,138304	0,554152	0,15084	0,020992	1,94E-02
1510	0,28332	0,343253	0,342112	0,299293	0,38297	9,09E-02	3,01E-02	0,238631	0,13832	0,554306	0,151567	0,020992	1,94E-02
1511	0,289774	0,347543	0,344338	0,299473	0,383121	9,08E-02	0,030097	0,238645	0,138322	0,554464	0,152301	0,020992	1,94E-02
1512	0,295676	0,351422	0,346321	0,299651	0,383249	9,08E-02	3,02E-02	0,238658	0,138333	0,554594	0,153027	0,021092	1,94E-02
1513	0,301325	0,355086	0,348151	0,299812	0,383357	9,07E-02	3,02E-02	0,238654	0,138339	0,554688	0,153754	0,020992	1,94E-02
1514	0,306518	0,358391	0,349814	0,299973	0,38347	9,07E-02	3,02E-02	0,238661	0,138344	0,554784	0,154475	0,020992	1,94E-02
1515	0,311213	0,361323	0,35128	0,300144	0,383577	9,06E-02	3,03E-02	0,238677	0,138353	0,554871	0,155187	0,021092	1,94E-02
1516	0,315675	0,364038	0,352627	0,30029	0,38368	9,06E-02	3,03E-02	0,23868	0,138361	0,554948	0,155903	0,021092	1,94E-02
1517	0,319657	0,366351	0,353774	0,300421	0,383779	9,06E-02	3,04E-02	0,238679	0,138359	0,555017	0,156605	0,021049	1,94E-02
1518	0,323596	0,368622	0,354877	0,300542	0,383874	9,05E-02	3,05E-02	0,238678	0,138363	0,55507	0,157329	0,021092	1,94E-02
1519	0,327192	0,37061	0,355809	0,300641	0,383967	9,05E-02	3,06E-02	0,23867	0,138376	0,555116	0,158069	0,020992	1,94E-02
1520	0,33084	0,372618	0,356762	0,300739	0,384048	9,06E-02	3,06E-02	0,238661	0,138381	0,555146	0,158806	0,021041	1,94E-02
1521	0,33434	0,374522	0,357649	0,300828	0,384121	9,06E-02	3,08E-02	0,238649	0,138378	0,555156	0,159559	0,021092	1,94E-02
1522	0,337904	0,376409	0,358535	0,300912	0,384191	9,06E-02	3,09E-02	0,238633	0,138382	0,555159	0,160297	0,021092	1,94E-02
1523	0,3415	0,378255	0,359412	0,301007	0,384247	9,07E-02	0,030997	0,23861	0,138388	0,555154	0,161026	0,021046	1,95E-02
1524	0,345041	0,380068	0,360261	0,301068	0,384304	9,07E-02	3,11E-02	0,238591	0,138388	0,555128	0,161754	0,021092	1,95E-02
1525	0,348621	0,381852	0,361083	0,301096	0,384361	9,07E-02	3,12E-02	0,238572	0,138379	0,555084	0,162474	0,020992	1,95E-02
1526	0,352104	0,383589	0,361892	0,301137	0,384414	0,09084	3,14E-02	0,238554	0,13838	0,555032	0,163202	0,021027	1,95E-02
1527	0,355541	0,385305	0,362695	0,301164	0,38446	9,08E-02	3,15E-02	0,238541	0,138383	0,554955	0,163928	0,020992	1,95E-02
1528	0,358873	0,386942	0,363447	0,30118	0,38451	9,09E-02	3,17E-02	0,238519	0,138384	0,554883	0,164656	0,020992	1,95E-02
1529	0,362108	0,3885	0,364181	0,30123	0,384563	9,10E-02	3,19E-02	0,238492	0,138383	0,554822	0,165392	0,021092	1,95E-02
1530	0,365207	0,38998	0,364875	0,301266	0,384605	9,10E-02	3,20E-02	0,238466	0,138397	0,554754	0,16612	0,021092	1,96E-02
1531	0,368161	0,391369	0,365496	0,301272	0,384634	9,11E-02	3,22E-02	0,238436	0,1384	0,554698	0,166846	0,021092	1,96E-02
1532	0,37097	0,392684	0,366091	0,301282	0,384655	9,12E-02	3,24E-02	0,238412	0,138387	0,554622	0,167573	0,021092	1,96E-02
1533	0,373631	0,393923	0,366651	0,301294	0,384667	9,13E-02	3,26E-02	0,238407	0,138375	0,554528	0,168298	0,021092	1,96E-02
1534	0,376194	0,395104	0,367174	0,301287	0,384678	9,14E-02	3,28E-02	0,238401	0,138366	0,554431	0,169027	0,021092	1,96E-02
1535	0,37862	0,396216	0,367688	0,30129	0,384696	9,15E-02	3,30E-02	0,238383	0,138363	0,554297	0,169757	0,021092	1,97E-02
1536	0,380917	0,397245	0,368174	0,301304	0,384715	9,17E-02	3,32E-02	0,238367	0,138364	0,554163	0,170479	0,021092	1,97E-02
1537	0,383119	0,398224	0,368635	0,301295	0,384721	0,09184	3,34E-02	0,238347	0,138365	0,554052	0,171186	0,021092	1,97E-02
1538	0,385211	0,399157	0,369076	0,301284	0,384726	9,20E-02	0,033597	0,238325	0,138372	0,553931	0,171883	0,021092	1,97E-02
1539	0,387217	0,400042	0,369478	0,301277	0,384734	9,21E-02	3,38E-02	0,238322	0,138358	0,553822	0,172583	0,021092	1,98E-02
1540	0,389157	0,400901	0,369854	0,30126	0,384731	9,23E-02	3,40E-02	0,238326	0,138338	0,553718	0,173275	0,021092	1,98E-02
1541	0,391025	0,401734	0,370204	0,301236	0,384734	9,24E-02	3,43E-02	0,238315	0,138335	0,553588	0,173951	0,021092	1,98E-02
1542	0,392826	0,402535	0,37054	0,301208	0,384737	9,26E-02	3,45E-02	0,238311	0,138322	0,553462	0,174627	0,021092	1,99E-02
1543	0,394553	0,4033	0,370879	0,301183	0,384741	9,27E-02	3,48E-02	0,238312	0,13831	0,553356	0,175294	0,021092	1,99E-02
1544	0,3962	0,404027	0,371205	0,301147	0,384741	9,29E-02	3,50E-02	0,238302	0,138299	0,553243	0,175938	0,021092	1,99E-02
1545	0,397779	0,404715	0,371502	0,301114	0,384727	0,09314	3,53E-02	0,238301	0,138281	0,553131	0,176592	0,021092	1,99E-02
1546	0,399273	0,405359	0,371777	0,301092	0,384711	0,09334	3,55E-02	0,2383	0,138271	0,553013	0,177238	0,021092	1,99E-02
1547	0,400702	0,405972	0,372037	0,301067	0,384691	9,35E-02	3,58E-02	0,238291	0,138283	0,552876	0,177846	0,021092	2,00E-02
1548	0,402066	0,406545	0,37228	0,301038	0,384672	9,37E-02	3,60E-02	0,238288	0,138292	0,55273	0,178441	0,021092	2,00E-02
1549	0,403363	0,407081	0,37252	0,300993	0,384651	0,09394	3,63E-02	0,238284	0,138288	0,552576	0,179014	0,021092	2,00E-02
1550	0,404589	0,407568	0,372765	0,300936	0,384637	9,41E-02	3,66E-02	0,238279	0,138282	0,552408	0,179554	0,021092	0,020117
1551	0,40577	0,40806	0,372974	0,300879	0,384617	9,43E-02	3,68E-02	0,238285	0,138272	0,552253	0,1801	0,021192	2,01E-02
1552	0,406882	0,40852	0,373159	0,300797	0,384579	9,45E-02	3,71E-02	0,238302	0,138248	0,552086	0,180631	0,021192	2,02E-02
1553	0,40795	0,408979	0,373339	0,300744	0,38457	0,09474	3,74E-02	0,238302	0,138234	0,551948	0,181165	0,021192	2,02E-02
1554	0,408957	0,409439	0,373492	0,300706	0,38457	9,49E-02	3,77E-02	0,238303	0,138226	0,551824	0,181692	0,021192	2,02E-02
1555	0,409939	0,409865	0,373663	0,300665	0,384578	9,51E-02	3,80E-02	0,238304	0,138215	0,551708	0,182221	0,021192	2,03E-02
1556	0,410864	0,410266	0,37384	0,300632	0,384611	0,09534	3,83E-02	0,238293	0,1382	0,551605	0,182759	0,021192	2,03E-02
1557	0,41177	0,410652	0,373998	0,300602	0,384621	9,55E-02	3,86E-02	0,238286	0,138193	0,551509	0,183268	0,021192	2,03E-02
1558	0,41265	0,411009	0,374152	0,300566	0,384621	0,09574	0,038897	0,238279	0,138192	0,551422	0,183771	0,021192	2,04E-02
1559	0,413501	0,411376	0,374305	0,30055	0,384633	9,59E-02	3,93E-02	0,238282	0,138188	0,551346	0,184254	0,021192	2,04E-02
1560	0,414314	0,411734	0,374444	0,300554	0,384637	9,60E-02	3,96E-02	0,238284	0,138192	0,551283	0,184722	0,021192	2,05E-02
1561	0,415106	0,412082	0,374586	0,300551	0,384655	9,62E-02	3,99E-02	0,23829	0,138185	0,55123	0,185162	0,021192	2,05E-02
1562	0,415875	0,412435	0,374735	0,300559	0,384693	9,64E-02	4,02E-02	0,238313	0,13817	0,551196	0,185583	0,021192	2,06E-02
1563	0,416608	0,412757	0,374871	0,300565	0,384721	9,66E-02	4,05E-02	0,238324	0,138166	0,551145	0,185983	0,021192	2,06E-02
1564	0,417303	0,413046	0,374997	0,300571	0,384753	9,67E-02	4,09E-02	0,238323	0,138163	0,551091	0,186334	0,021192	2,07E-02
1565	0,417982	0,413344	0,375122	0,300569	0,384771	9,68E-02	0,041197	0,238331	0,138161	0,551048	0,186723	0,021192	2,07E-02
1566	0,418633	0,413629	0,375248	0,300567	0,384781	9,70E-02	4,16E-02	0,238345	0,138175	0,551003	0,187096	0,021235	2,08E-02
1567	0,419268	0,413914	0,375362	0,30056	0,384796	9,71E-02	4,19E-02	0,238358	0,138167	0,550962	0,18752	0,021292	2,08E-02
1568	0,419885	0,414204	0,375468	0,30053	0,384803	9,72E-02	4,23E-02	0,238375	0,138144	0,550929	0,187964	0,021255	2,08E-02
1569	0,420473	0,414473	0,375568	0,300531	0,384816	0,09734	4,27E-02	0,238381	0,138128	0,550899	0,188454	0,021292	2,09E-02
1570	0,421029	0,414732	0,375649	0,300545	0,384835	9,75E-02	4,31E-02	0,238377	0,138098	0,550863	0,188972	0,021292	2,09E-02
1571	0,421574	0,414978	0,375749	0,300561	0,384852	0,09764	4,35E-02	0,238385	0,138087	0,550837	0,189552	0,021292	2,10E-02
1572	0,42209	0,415208	0,375858	0,300603	0,384867	9,76E-02	4,38E-02	0,238389	0,13809	0,550829	0,190179	0,021292	2,10E-02
1573	0,422605	0,415433	0,375953	0,300619	0,384889	9,77E-02	4,43E-02	0,238406	0,13809	0,550811	0,190853	0,021292	2,11E-02
1574	0,423112	0,415636	0,376051	0,300616	0,384914	9,78E-02	4,47E-02	0,238433	0,138101	0,550785	0,191584	0,021292	2,12E-02
1575	0,423601	0,415857	0,376138	0,300634	0,384941	9,79E-02	4,51E-02	0,238467	0,138104	0,550768	0,192354	0,021292	2,12E-02
1576	0,424072	0,416088	0,376194	0,300649	0,384971	0,09794	4,55E-02	0,238514	0,138104	0,550752	0,193183	0,021292	2,12E-02
1577	0,424543	0,416305	0,376281	0,300672	0,384997	9,80E-02	4,60E-02	0,238552	0,138107	0,550743	0,194024	0,021292	2,13E-02
1578	0,425006	0,416529	0,376386	0,300723	0,385029	9,80E-02	0,046397	0,238591	0,138112	0,550753	0,19492	0,021292	2,13E-02
1579	0,425454	0,416742	0,376481	0,30075	0,385051	9,80E-02	4,68E-02	0,238642	0,138108	0,550741	0,1958	0,021292	2,14E-02
1580	0,425903	0,41694	0,37659	0,300768	0,385062	9,81E-02	4,73E-02	0,238688	0,138098	0,550715	0,196693	0,021292	2,15E-02
1581	0,426323	0,417134	0,376681	0,300785	0,38508	9,81E-02	4,77E-02	0,238744	0,138093	0,550704	0,197589	0,021292	2,15E-02
1582	0,426711	0,417326	0,376762	0,300792	0,385093	9,80E-02	0,048197	0,238813	0,138084	0,55069	0,198486	0,021292	2,16E-02
1583	0,427104	0,417518	0,376838	0,300803	0,38511	9,80E-02	4,87E-02	0,238885	0,138081	0,550674	0,199396	0,021392	2,16E-02
1584	0,42749	0,417697	0,376903	0,300816	0,385133	9,80E-02	4,92E-02	0,238963	0,138092	0,550681	0,200315	0,021392	2,17E-02
1585	0,427863	0,417886	0,376971	0,300822	0,385155	9,80E-02	0,049697	0,23904	0,138086	0,550663	0,201243	0,021392	2,17E-02
1586	0,428239	0,418095	0,377029	0,300828	0,385184	9,79E-02	5,02E-02	0,239124	0,138065	0,550621	0,202185	0,021392	2,17E-02
1587	0,428584	0,418274	0,377088	0,300832	0,385198	9,79E-02	5,07E-02	0,239208	0,138054	0,550586	0,203131	0,021392	2,18E-02
1588	0,428896	0,418434	0,377154	0,300834	0,385202	9,78E-02	5,12E-02	0,23929	0,138032	0,550542	0,204081	0,021414	2,18E-02
1589	0,429212	0,418601	0,377214	0,300831	0,385212	9,77E-02	5,18E-02	0,239371	0,138027	0,5505	0,205044	0,021392	2,19E-02
1590	0,429515	0,418753	0,377269	0,300824	0,385207	9,76E-02	0,052297	0,239465	0,138042	0,550458	0,206035	0,021492	2,19E-02
1591	0,429813	0,418907	0,377324	0,30082	0,385221	9,75E-02	5,28E-02	0,239538	0,138049	0,550417	0,207	0,021492	2,20E-02
1592	0,43011	0,419076	0,377374	0,300809	0,38525	9,74E-02	5,34E-02	0,239593	0,138064	0,550369	0,207957	0,021492	2,20E-02
1593	0,430391	0,419223	0,377426	0,300802	0,385276	9,73E-02	5,39E-02	0,239655	0,13807	0,550338	0,20892	0,021492	2,21E-02
1594	0,430664	0,419348	0,377478	0,300804	0,385316	9,72E-02	5,45E-02	0,239711	0,138066	0,55033	0,209857	0,021492	2,22E-02
1595	0,430915	0,419481	0,377525	0,3008	0,385338	9,71E-02	5,51E-02	0,23977	0,138065	0,550301	0,21082	0,021492	2,22E-02
1596	0,431167	0,419622	0,377572	0,300801	0,385351	9,70E-02	5,57E-02	0,239846	0,138062	0,55028	0,211832	0,021517	2,23E-02
1597	0,431378	0,419736	0,377618	0,300787	0,385364	9,68E-02	5,63E-02	0,239894	0,138055	0,550239	0,212792	0,021492	2,23E-02
1598	0,431563	0,419844	0,37767	0,300764	0,385364	0,09674	5,69E-02	0,239917	0,138041	0,550184	0,21374	0,021492	2,24E-02
1599	0,431715	0,419933	0,377702	0,30073	0,385366	9,65E-02	5,75E-02	0,239951	0,138035	0,550108	0,21467	0,021492	2,24E-02
1600	0,431836	0,419993	0,377724	0,30068	0,385383	9,64E-02	5,81E-02	0,239974	0,138032	0,550014	0,215562	0,021592	2,25E-02
1601	0,431923	0,420048	0,37774	0,300628	0,38537	9,62E-02	5,87E-02	0,239996	0,138025	0,549917	0,216451	0,021592	2,25E-02
1602	0,431973	0,420092	0,377735	0,300577	0,385335	9,61E-02	5,94E-02	0,240026	0,138032	0,5498	0,217336	0,021592	2,26E-02
1603	0,432001	0,42013	0,377735	0,300507	0,385303	9,59E-02	6,00E-02	0,240046	0,13802	0,549677	0,218204	0,021592	0,022617
1604	0,43198	0,420148	0,377729	0,300408	0,385256	9,57E-02	6,07E-02	0,240058	0,137987	0,54955	0,219044	0,021592	2,27E-02
1605	0,431968	0,420174	0,377731	0,300328	0,385211	9,55E-02	6,13E-02	0,240061	0,137968	0,549416	0,219894	0,021595	2,27E-02
1606	0,431919	0,420196	0,377731	0,300235	0,385167	9,53E-02	6,20E-02	0,24006	0,137941	0,549264	0,220746	0,021592	2,27E-02
1607	0,431913	0,420224	0,377743	0,300158	0,385123	0,09514	6,27E-02	0,240049	0,137929	0,549117	0,221584	0,021592	2,28E-02
1608	0,431923	0,420258	0,377782	0,300118	0,385073	9,50E-02	6,34E-02	0,240034	0,13794	0,54898	0,222437	0,021592	2,28E-02
1609	0,431943	0,420287	0,377798	0,300047	0,385018	9,48E-02	6,41E-02	0,239997	0,137937	0,548822	0,223249	0,021592	2,29E-02
1610	0,431976	0,420315	0,377806	0,299969	0,384954	9,46E-02	6,48E-02	0,239941	0,137939	0,548653	0,224016	0,021592	2,29E-02
1611	0,432038	0,420346	0,377815	0,299883	0,384903	9,44E-02	6,55E-02	0,239884	0,13793	0,548478	0,2248	0,021592	2,29E-02
1612	0,432128	0,420381	0,377801	0,299785	0,384857	9,42E-02	6,62E-02	0,239821	0,137905	0,548304	0,225577	0,021592	2,30E-02
1613	0,432211	0,420409	0,377813	0,299673	0,384801	9,40E-02	6,70E-02	0,239731	0,137886	0,548097	0,226335	0,021635	2,31E-02
1614	0,432323	0,42044	0,377856	0,299545	0,384765	9,39E-02	0,067697	0,239642	0,137865	0,547882	0,227102	0,021692	2,31E-02
1615	0,432426	0,42047	0,377875	0,299419	0,384699	9,37E-02	6,85E-02	0,239518	0,137846	0,54764	0,22784	0,021692	2,31E-02
1616	0,432526	0,420503	0,3779	0,299289	0,384607	9,36E-02	6,93E-02	0,239355	0,137832	0,547347	0,228549	0,021692	2,31E-02
1617	0,432611	0,420521	0,377911	0,29914	0,384511	9,34E-02	7,01E-02	0,239181	0,137813	0,547067	0,229241	0,021692	2,32E-02
1618	0,432723	0,420539	0,377899	0,298986	0,38439	9,32E-02	7,09E-02	0,238983	0,137791	0,546781	0,229901	0,021692	2,32E-02
1619	0,432773	0,42054	0,377893	0,298819	0,384282	9,30E-02	7,17E-02	0,238775	0,137769	0,546483	0,230568	0,021692	2,32E-02
1620	0,432782	0,420522	0,377884	0,298622	0,384173	9,28E-02	7,25E-02	0,238549	0,137746	0,546188	0,231225	0,021689	2,32E-02
1621	0,432767	0,4205	0,377874	0,298435	0,384068	9,27E-02	7,33E-02	0,238313	0,137723	0,54587	0,231871	0,021692	2,33E-02
1622	0,432711	0,420478	0,37786	0,298255	0,383985	9,25E-02	7,42E-02	0,238069	0,137699	0,545528	0,232526	0,021692	0,023317
1623	0,432631	0,420431	0,377846	0,298063	0,383875	0,092389	7,50E-02	0,237811	0,137674	0,545184	0,233158	0,021692	2,33E-02
1624	0,432497	0,420356	0,377822	0,297857	0,383737	9,22E-02	7,59E-02	0,237529	0,137643	0,544801	0,233757	0,021692	2,34E-02
1625	0,432389	0,420284	0,377817	0,297661	0,383623	9,20E-02	7,67E-02	0,23725	0,13762	0,544461	0,234361	0,021692	2,34E-02
1626	0,43225	0,420197	0,37783	0,297463	0,383515	9,19E-02	7,76E-02	0,236955	0,137604	0,544152	0,234959	0,021692	2,34E-02
1627	0,432147	0,420114	0,377833	0,29727	0,383395	9,17E-02	7,85E-02	0,236671	0,137581	0,543821	0,235551	0,021692	2,34E-02
1628	0,432073	0,420032	0,377859	0,29709	0,383292	9,16E-02	7,94E-02	0,236386	0,137559	0,543503	0,236137	0,021792	2,35E-02
1629	0,43201	0,419954	0,377857	0,296903	0,383172	9,15E-02	8,03E-02	0,236113	0,137535	0,543178	0,236722	0,021792	2,35E-02
1630	0,431941	0,419856	0,377817	0,296717	0,383021	9,13E-02	8,12E-02	0,23585	0,137501	0,542829	0,237294	0,021792	2,35E-02
1631	0,43192	0,419793	0,377801	0,296526	0,382885	9,12E-02	8,21E-02	0,235588	0,137478	0,542491	0,237874	0,021792	0,023517
1632	0,431927	0,419743	0,377773	0,296336	0,382751	9,11E-02	8,31E-02	0,235311	0,137467	0,542172	0,238462	0,021792	2,36E-02
1633	0,431965	0,419717	0,377764	0,296139	0,382622	9,10E-02	8,40E-02	0,235076	0,137447	0,54184	0,23904	0,021792	2,35E-02
1634	0,432068	0,419734	0,377792	0,295941	0,382516	9,09E-02	8,50E-02	0,234874	0,137432	0,541511	0,239632	0,021824	2,35E-02
1635	0,432155	0,419742	0,377793	0,29573	0,382377	9,07E-02	8,59E-02	0,234666	0,137409	0,541164	0,240193	0,021828	2,36E-02
1636	0,432254	0,419749	0,377785	0,295517	0,382219	9,06E-02	8,69E-02	0,23448	0,137375	0,5408	0,240733	0,021792	2,36E-02
1637	0,432359	0,419782	0,377778	0,295285	0,382068	9,05E-02	8,79E-02	0,234304	0,137341	0,540438	0,241261	0,021792	2,36E-02
1638	0,432472	0,419844	0,377757	0,295021	0,381906	9,04E-02	8,88E-02	0,234134	0,137302	0,540061	0,241751	0,021792	0,023615
1639	0,43258	0,419883	0,377741	0,294774	0,38173	9,03E-02	8,98E-02	0,233958	0,137263	0,539686	0,242257	0,021792	2,36E-02
1640	0,432701	0,419939	0,377727	0,294522	0,381551	0,09024	9,09E-02	0,233835	0,137213	0,539323	0,24276	0,021792	2,36E-02
1641	0,432813	0,419975	0,377717	0,294273	0,381376	9,01E-02	9,19E-02	0,233642	0,137178	0,538945	0,243266	0,021792	2,36E-02
1642	0,432946	0,420001	0,377709	0,294038	0,381175	9,00E-02	9,29E-02	0,233433	0,137154	0,538568	0,243792	0,021792	0,023617
1643	0,433022	0,419994	0,3777	0,293794	0,380992	8,99E-02	9,40E-02	0,233154	0,137127	0,538166	0,244293	0,021792	2,36E-02
1644	0,433079	0,419968	0,377699	0,293555	0,380844	8,99E-02	9,50E-02	0,232845	0,137121	0,537753	0,244783	0,021792	2,36E-02
1645	0,433099	0,419931	0,377694	0,293292	0,380668	8,98E-02	0,096097	0,232436	0,137093	0,537316	0,245266	0,021812	2,36E-02
1646	0,433054	0,419858	0,37768	0,29302	0,380478	8,97E-02	9,71E-02	0,231985	0,137038	0,536848	0,245734	0,021792	2,36E-02
1647	0,433004	0,419781	0,377672	0,292736	0,380287	8,97E-02	9,82E-02	0,231391	0,137001	0,536371	0,246191	0,021792	2,36E-02
1648	0,432964	0,419714	0,377685	0,292443	0,38009	8,96E-02	9,93E-02	0,230688	0,136967	0,53589	0,246651	0,021892	2,36E-02
1649	0,432854	0,419613	0,377666	0,292118	0,379876	8,95E-02	1,00E-01	0,229866	0,13693	0,535372	0,247082	0,021852	2,36E-02
1650	0,432707	0,419492	0,377632	0,29178	0,379664	8,95E-02	0,101397	0,228886	0,13691	0,534855	0,247493	0,021792	2,36E-02
1651	0,432509	0,419345	0,377592	0,29141	0,379426	8,94E-02	1,03E-01	0,227849	0,136871	0,534274	0,24788	0,021792	2,36E-02
1652	0,432243	0,419173	0,377534	0,290996	0,379171	8,93E-02	1,04E-01	0,226678	0,136815	0,533656	0,24823	0,021792	0,023617
1653	0,431944	0,41898	0,377464	0,290572	0,378884	8,93E-02	1,05E-01	0,225485	0,136757	0,532976	0,248579	0,021792	2,36E-02
1654	0,43161	0,418774	0,377393	0,290138	0,378575	8,92E-02	1,06E-01	0,224204	0,136694	0,532231	0,248921	0,021792	2,36E-02
1655	0,431229	0,418524	0,377303	0,289668	0,378236	8,92E-02	1,07E-01	0,222916	0,136625	0,531445	0,249234	0,021816	2,35E-02
1656	0,430804	0,418242	0,377182	0,289182	0,37786	8,91E-02	0,107997	0,221571	0,136552	0,530622	0,249537	0,021792	2,35E-02
1657	0,43033	0,417927	0,377065	0,28865	0,377465	8,91E-02	1,09E-01	0,220238	0,136468	0,529718	0,249814	0,021792	2,35E-02
1658	0,429811	0,417564	0,37694	0,288084	0,377048	8,90E-02	1,10E-01	0,218867	0,136374	0,528755	0,250055	0,021892	2,34E-02
1659	0,429238	0,417184	0,376815	0,287472	0,376602	8,90E-02	0,111394	0,217534	0,136276	0,527725	0,250285	0,021892	2,34E-02
1660	0,428618	0,416799	0,376697	0,286801	0,376126	8,90E-02	1,13E-01	0,21622	0,136169	0,526604	0,250507	0,021792	2,34E-02
1661	0,427931	0,41635	0,376561	0,286118	0,37563	8,89E-02	1,14E-01	0,214904	0,136059	0,52544	0,250698	0,021832	2,34E-02
1662	0,427196	0,415862	0,376422	0,285415	0,375135	8,89E-02	1,15E-01	0,213608	0,13595	0,524246	0,25089	0,021792	2,34E-02
1663	0,426377	0,415327	0,376265	0,284657	0,374566	0,08884	1,16E-01	0,21231	0,135826	0,522948	0,251012	0,021792	2,33E-02
1664	0,425471	0,414727	0,376092	0,283884	0,373948	8,88E-02	0,117138	0,210976	0,135685	0,521592	0,251076	0,021792	0,023317
1665	0,42452	0,4141	0,375906	0,283035	0,373297	8,88E-02	0,118292	0,209709	0,135547	0,520125	0,251117	0,021792	2,33E-02
1666	0,423514	0,413448	0,375708	0,282123	0,372591	8,87E-02	0,119447	0,208463	0,135409	0,518562	0,251101	0,021792	2,32E-02
1667	0,422429	0,41274	0,375492	0,281147	0,37184	8,87E-02	0,120609	0,207272	0,135255	0,516889	0,251065	0,021792	2,32E-02
1668	0,421305	0,411995	0,375272	0,280114	0,371061	8,87E-02	0,121764	0,206109	0,135102	0,515123	0,251041	0,021792	2,32E-02
1669	0,42007	0,41119	0,375014	0,279009	0,370229	8,86E-02	0,122923	0,205046	0,134932	0,51323	0,250922	0,021792	2,31E-02
1670	0,418736	0,410333	0,374713	0,277833	0,369351	8,86E-02	0,124106	0,204021	0,134746	0,511222	0,250737	0,021792	2,31E-02
1671	0,417323	0,409418	0,374421	0,276592	0,368401	8,86E-02	0,12526	0,203128	0,134548	0,509095	0,250507	0,021773	2,31E-02
1672	0,415814	0,408445	0,374115	0,275282	0,367412	8,86E-02	0,126391	0,20235	0,134337	0,506841	0,250205	0,021792	2,30E-02
1673	0,41424	0,407422	0,373791	0,273912	0,366338	8,85E-02	0,127523	0,201673	0,13412	0,504485	0,249862	0,021765	2,30E-02
1674	0,412598	0,406353	0,37348	0,272477	0,365161	8,86E-02	0,128639	0,201105	0,133898	0,502011	0,249493	0,021792	2,30E-02
1675	0,410867	0,405212	0,373125	0,27098	0,363957	8,85E-02	0,129755	0,200643	0,133656	0,499439	0,249043	0,021792	2,29E-02
1676	0,409046	0,403995	0,37273	0,269422	0,362692	8,85E-02	0,130878	0,20031	0,133403	0,496731	0,248507	0,021792	2,29E-02
1677	0,407167	0,402748	0,372324	0,267798	0,361386	0,08854	0,13198	0,200045	0,133136	0,493982	0,247949	0,021792	2,28E-02
1678	0,405204	0,40144	0,371895	0,266104	0,360032	0,08854	0,133074	0,199895	0,132844	0,49117	0,247331	0,021746	2,28E-02
1679	0,403179	0,400087	0,371448	0,26435	0,358639	8,84E-02	0,134152	0,199798	0,132546	0,488242	0,246681	0,021792	2,27E-02
1680	0,401089	0,39872	0,370984	0,262521	0,357206	8,84E-02	0,13521	0,199805	0,132234	0,485224	0,246014	0,021792	2,27E-02
1681	0,398932	0,397257	0,370495	0,260647	0,355714	8,84E-02	0,136263	0,199817	0,131919	0,482129	0,245275	0,021792	2,26E-02
1682	0,3967	0,395712	0,369976	0,258716	0,354182	8,84E-02	0,1373	0,199914	0,131604	0,478905	0,244488	0,021792	2,26E-02
1683	0,394399	0,394111	0,369452	0,256723	0,352585	8,84E-02	0,13834	0,199983	0,131257	0,475633	0,243629	0,021792	2,25E-02
1684	0,392018	0,392426	0,36891	0,254658	0,350915	8,84E-02	0,139381	0,200069	0,130899	0,472297	0,24268	0,021792	2,24E-02
1685	0,389593	0,390698	0,368353	0,252564	0,349206	8,84E-02	0,140408	0,200138	0,130518	0,468896	0,241718	0,021792	2,24E-02
1686	0,387099	0,388904	0,367791	0,250412	0,347448	8,84E-02	0,141441	0,200222	0,13009	0,465414	0,240717	0,021727	2,23E-02
1687	0,384548	0,387074	0,367196	0,248219	0,345633	8,83E-02	0,142443	0,200259	0,129679	0,461869	0,23965	0,021692	2,23E-02
1688	0,381943	0,385203	0,366575	0,245989	0,343759	8,83E-02	0,143422	0,200305	0,129271	0,458258	0,238544	0,021692	2,22E-02
1689	0,379285	0,383266	0,365929	0,243718	0,341848	8,83E-02	0,144389	0,200261	0,128846	0,454588	0,237384	0,021692	2,21E-02
1690	0,376557	0,381265	0,365264	0,241383	0,33989	8,84E-02	0,14533	0,200187	0,12843	0,450834	0,236142	0,021692	2,20E-02
1691	0,373787	0,379236	0,364559	0,239035	0,337876	0,08844	0,146271	0,200005	0,127972	0,447041	0,234876	0,021692	2,20E-02
1692	0,370962	0,377137	0,363811	0,236648	0,335813	8,84E-02	0,147217	0,199739	0,127478	0,443167	0,233572	0,021692	2,19E-02
1693	0,368105	0,37503	0,363057	0,234257	0,333708	8,83E-02	0,148123	0,199386	0,126982	0,439307	0,232234	0,021692	2,19E-02
1694	0,365176	0,372907	0,362269	0,231842	0,331521	0,08834	0,149003	0,198923	0,126452	0,435392	0,230844	0,021678	2,18E-02
1695	0,362259	0,370747	0,361475	0,229423	0,329346	8,83E-02	0,149878	0,198412	0,125937	0,43151	0,229438	0,021692	2,17E-02
1696	0,359294	0,368535	0,360665	0,226971	0,327122	8,83E-02	0,150725	0,197809	0,125435	0,427613	0,227997	0,021592	2,16E-02
1697	0,356379	0,366336	0,359856	0,224567	0,324936	8,83E-02	0,151564	0,197172	0,124907	0,42378	0,22655	0,021592	2,16E-02
1698	0,353458	0,364101	0,35902	0,222155	0,322738	8,83E-02	0,152395	0,196482	0,124365	0,419924	0,225058	0,021692	2,15E-02
1699	0,35059	0,361896	0,358212	0,219794	0,320584	0,088375	0,153221	0,195733	0,123823	0,416211	0,223605	0,021692	2,14E-02
1700	0,347732	0,359672	0,357413	0,217438	0,318443	8,83E-02	0,154025	0,194903	0,12324	0,412551	0,222137	0,021692	2,13E-02
1701	0,344977	0,357528	0,356631	0,215201	0,31636	8,84E-02	0,154832	0,194074	0,12271	0,409054	0,22073	0,021692	2,13E-02
1702	0,342246	0,355404	0,355853	0,213003	0,314283	8,84E-02	0,15563	0,193168	0,122199	0,405663	0,219343	0,021592	2,12E-02
1703	0,33967	0,353363	0,355115	0,210936	0,31233	8,84E-02	0,156445	0,192318	0,121709	0,402445	0,218028	0,021592	2,12E-02
1704	0,33719	0,351382	0,354399	0,208991	0,310431	8,84E-02	0,157268	0,191469	0,121252	0,399346	0,216756	0,021592	2,11E-02
1705	0,334863	0,34949	0,35372	0,207134	0,308666	8,85E-02	0,158071	0,190651	0,120803	0,396476	0,215564	0,021592	2,10E-02
1706	0,332674	0,347636	0,35308	0,205368	0,307013	8,85E-02	0,158885	0,189849	0,120374	0,393812	0,214442	0,021592	2,10E-02
1707	0,330606	0,345939	0,352463	0,20371	0,305461	8,85E-02	0,159676	0,189083	0,119951	0,39128	0,213377	0,021592	2,09E-02
1708	0,328669	0,344355	0,35188	0,202154	0,304038	8,86E-02	0,16043	0,188346	0,119535	0,388949	0,212385	0,021592	2,09E-02
1709	0,32688	0,342887	0,351317	0,200719	0,302668	8,86E-02	0,161208	0,187633	0,119153	0,386754	0,211444	0,021592	2,08E-02
1710	0,325236	0,341563	0,350783	0,199414	0,301404	8,86E-02	0,162005	0,186949	0,118778	0,384714	0,21055	0,021592	2,08E-02
1711	0,323699	0,340315	0,350274	0,198177	0,300183	8,86E-02	0,162766	0,186293	0,118447	0,382788	0,20974	0,021592	2,07E-02
1712	0,322324	0,339186	0,34979	0,197067	0,299019	8,87E-02	0,163509	0,18565	0,118168	0,381035	0,209022	0,021492	2,07E-02
1713	0,321016	0,338107	0,34933	0,195989	0,297939	8,87E-02	0,164264	0,185066	0,117879	0,379373	0,208315	0,021592	2,06E-02
1714	0,319811	0,337125	0,348897	0,194982	0,296941	8,87E-02	0,165009	0,184525	0,117611	0,377823	0,207674	0,021592	2,06E-02
1715	0,318696	0,336187	0,348484	0,194022	0,295988	8,88E-02	0,165753	0,18402	0,117349	0,376379	0,207054	0,021592	2,06E-02
1716	0,317676	0,335305	0,348093	0,19312	0,295104	0,08884	0,166512	0,183561	0,117081	0,375061	0,206441	0,021592	2,05E-02
1717	0,31677	0,334505	0,347731	0,192293	0,294293	8,88E-02	0,16725	0,183141	0,116855	0,37386	0,205915	0,021592	2,05E-02
1718	0,315958	0,33376	0,347386	0,191505	0,293519	8,88E-02	0,167966	0,182753	0,116652	0,372734	0,205451	0,021592	2,05E-02
1719	0,315269	0,333133	0,347089	0,190847	0,292874	8,89E-02	0,16869	0,182424	0,116473	0,371817	0,205027	0,021592	2,04E-02
1720	0,314681	0,332591	0,346815	0,190283	0,292316	8,89E-02	0,169415	0,182138	0,116316	0,371057	0,204648	0,021592	2,04E-02
1721	0,314267	0,33216	0,346609	0,18982	0,291887	8,89E-02	0,170137	0,181921	0,116201	0,37046	0,204353	0,021592	2,04E-02
1722	0,313986	0,331821	0,346461	0,189451	0,291563	8,90E-02	0,170848	0,181749	0,116106	0,370021	0,20409	0,021592	2,04E-02
1723	0,313857	0,331642	0,346345	0,189222	0,291378	8,90E-02	0,171582	0,181679	0,116075	0,369799	0,203982	0,021592	2,04E-02
1724	0,313882	0,331554	0,346266	0,189086	0,291311	8,90E-02	0,172324	0,181675	0,116096	0,369724	0,203971	0,021592	2,04E-02
1725	0,314098	0,3317	0,346277	0,189138	0,291413	8,91E-02	0,173068	0,181787	0,116156	0,369962	0,204095	0,021592	2,04E-02
1726	0,314456	0,332034	0,346346	0,189337	0,291665	0,08914	0,173819	0,182001	0,116268	0,37047	0,204354	0,021592	2,04E-02
1727	0,315046	0,332517	0,34647	0,18971	0,292056	8,92E-02	0,174578	0,182299	0,116402	0,371156	0,204712	0,021592	2,04E-02
1728	0,315873	0,333206	0,346678	0,190266	0,292621	8,92E-02	0,175338	0,18271	0,116575	0,372128	0,20519	0,021592	2,05E-02
1729	0,316846	0,333984	0,346942	0,190955	0,293309	8,93E-02	0,176107	0,183181	0,116773	0,373201	0,205803	0,021592	2,05E-02
1730	0,31796	0,334908	0,347231	0,191767	0,294091	8,93E-02	0,176909	0,183714	0,117014	0,374429	0,206501	0,021592	2,05E-02
1731	0,319188	0,33593	0,347576	0,192662	0,294977	8,94E-02	0,177723	0,184318	0,117279	0,375793	0,207316	0,021559	2,05E-02
1732	0,320524	0,337039	0,347988	0,193634	0,295948	8,94E-02	0,178523	0,184957	0,117545	0,377235	0,208219	0,021592	2,05E-02
1733	0,321899	0,338235	0,348418	0,194646	0,296973	8,95E-02	0,179357	0,185641	0,117823	0,378732	0,209135	0,021592	2,05E-02
1734	0,323274	0,339439	0,348873	0,195674	0,297995	8,95E-02	0,180198	0,186323	0,118094	0,380217	0,210055	0,021592	2,06E-02
1735	0,324649	0,340656	0,349348	0,196692	0,299022	8,95E-02	0,181025	0,186968	0,118375	0,381656	0,211002	0,021592	2,06E-02
1736	0,325952	0,341817	0,349786	0,197644	0,299998	8,96E-02	0,181873	0,187583	0,118663	0,383008	0,211908	0,021603	2,06E-02
1737	0,327151	0,342836	0,350174	0,198511	0,300841	8,96E-02	0,182688	0,188153	0,118908	0,384224	0,212735	0,021592	2,06E-02
1738	0,328249	0,343748	0,350513	0,199293	0,301615	8,96E-02	0,183465	0,188664	0,11914	0,385319	0,213512	0,021592	2,07E-02
1739	0,32917	0,34449	0,350833	0,199948	0,302257	8,97E-02	0,184245	0,189076	0,119343	0,386228	0,214158	0,021592	2,07E-02
1740	0,329938	0,345104	0,351163	0,200506	0,302757	8,97E-02	0,18498	0,189412	0,119506	0,386986	0,214709	0,021592	2,07E-02
1741	0,330516	0,345566	0,351451	0,200923	0,303154	8,98E-02	0,185687	0,189628	0,119649	0,387526	0,215184	0,021592	2,07E-02
1742	0,331006	0,345938	0,351701	0,201242	0,303478	8,98E-02	0,186366	0,189795	0,119755	0,387953	0,215585	0,021592	2,08E-02
1743	0,331331	0,346163	0,351909	0,201405	0,303687	8,99E-02	0,186989	0,189897	0,119806	0,38818	0,215881	0,021592	2,08E-02
1744	0,331596	0,346323	0,352079	0,201524	0,303845	8,99E-02	0,187611	0,189945	0,119839	0,388348	0,216134	0,021569	2,08E-02
1745	0,331723	0,34636	0,352203	0,201524	0,303913	9,00E-02	0,18821	0,189903	0,119833	0,388372	0,216283	0,021592	2,08E-02
1746	0,331857	0,346375	0,352314	0,201513	0,303943	9,00E-02	0,188805	0,189846	0,119825	0,38838	0,216448	0,021603	2,09E-02
1747	0,3319	0,346265	0,352387	0,201415	0,303882	9,00E-02	0,189392	0,189709	0,119789	0,388266	0,216579	0,021602	2,09E-02
1748	0,331975	0,346216	0,35244	0,201349	0,303833	9,00E-02	0,189967	0,189597	0,119759	0,388206	0,216697	0,021592	2,09E-02
1749	0,332025	0,346147	0,352448	0,201256	0,303699	9,00E-02	0,19053	0,189458	0,119733	0,388085	0,216778	0,021592	2,09E-02
1750	0,332123	0,346126	0,352481	0,2012	0,303665	9,00E-02	0,19109	0,18935	0,119694	0,388075	0,216905	0,021592	2,09E-02
1751	0,332186	0,346105	0,352494	0,201122	0,303654	9,01E-02	0,191642	0,189241	0,119628	0,388069	0,216975	0,021692	2,09E-02
1752	0,332383	0,346188	0,352532	0,201147	0,303713	9,01E-02	0,192191	0,189185	0,119593	0,388234	0,217171	0,021692	2,09E-02
1753	0,332626	0,346324	0,35259	0,201204	0,303828	9,01E-02	0,192723	0,189154	0,119537	0,388489	0,217445	0,021692	2,09E-02
1754	0,333015	0,346538	0,352675	0,201366	0,304035	0,09014	0,19328	0,189172	0,119542	0,388915	0,217786	0,021692	2,09E-02
1755	0,333518	0,346843	0,352765	0,201619	0,304295	0,09004	0,193849	0,189245	0,119599	0,389491	0,218219	0,021692	2,09E-02
1756	0,334148	0,347225	0,35289	0,201971	0,304657	9,00E-02	0,194412	0,189344	0,11967	0,390223	0,2187	0,021692	2,10E-02
1757	0,334879	0,347637	0,353033	0,202399	0,305102	9,00E-02	0,194993	0,189449	0,11977	0,391091	0,219214	0,021692	2,10E-02
1758	0,335792	0,348204	0,353229	0,202953	0,305677	9,00E-02	0,195561	0,189659	0,119905	0,392162	0,21985	0,021692	2,10E-02
1759	0,33686	0,348884	0,353428	0,20362	0,306348	9,00E-02	0,196098	0,189908	0,120072	0,39342	0,220565	0,021692	2,11E-02
1760	0,338084	0,349696	0,35375	0,204409	0,307145	9,00E-02	0,196683	0,19028	0,120252	0,39486	0,221388	0,021692	2,12E-02
1761	0,3395	0,350684	0,354185	0,205327	0,30811	8,99E-02	0,197303	0,190814	0,120469	0,396542	0,222337	0,021692	2,12E-02
1762	0,341028	0,351723	0,354622	0,20635	0,30912	8,99E-02	0,197909	0,191319	0,120702	0,398303	0,223358	0,021692	2,13E-02
1763	0,342733	0,352873	0,355154	0,207531	0,310238	8,98E-02	0,198534	0,191899	0,120954	0,400253	0,224505	0,021743	2,13E-02
1764	0,344494	0,354096	0,355658	0,208741	0,311405	8,97E-02	0,199146	0,192481	0,12122	0,402252	0,225663	0,021792	2,14E-02
1765	0,346409	0,355405	0,356147	0,210072	0,312661	8,97E-02	0,199741	0,193052	0,121516	0,404387	0,226905	0,021692	2,15E-02
1766	0,348329	0,356772	0,356684	0,211388	0,313933	8,96E-02	0,200357	0,193683	0,121815	0,406521	0,228153	0,021692	2,15E-02
1767	0,350348	0,358284	0,357271	0,212772	0,315303	8,95E-02	0,200995	0,194382	0,122131	0,408771	0,229439	0,021692	2,16E-02
1768	0,352313	0,359719	0,357831	0,214112	0,316591	8,95E-02	0,201611	0,195071	0,122436	0,410932	0,230717	0,021792	2,17E-02
1769	0,354342	0,361191	0,358429	0,215481	0,317905	8,94E-02	0,202226	0,195808	0,122753	0,413125	0,232067	0,021792	2,17E-02
1770	0,356247	0,362607	0,358952	0,216778	0,319122	8,93E-02	0,20283	0,196487	0,123061	0,415197	0,233303	0,021792	2,18E-02
1771	0,358124	0,364024	0,35944	0,218051	0,320288	8,92E-02	0,203434	0,19716	0,123364	0,417237	0,234518	0,021792	2,19E-02
1772	0,35988	0,365321	0,359904	0,21925	0,321375	8,91E-02	0,204003	0,197792	0,123649	0,419126	0,235632	0,021847	2,19E-02
1773	0,361538	0,366573	0,360325	0,220407	0,322382	8,90E-02	0,20456	0,198383	0,123937	0,420901	0,236649	0,021792	2,20E-02
1774	0,363105	0,367722	0,360727	0,22146	0,323352	0,08884	0,205064	0,198957	0,124194	0,422589	0,237639	0,021892	2,21E-02
1775	0,364586	0,368754	0,361114	0,22244	0,324261	8,87E-02	0,205523	0,199523	0,124428	0,424168	0,238575	0,021892	2,21E-02
1776	0,365919	0,369713	0,361422	0,223291	0,325096	8,85E-02	0,205959	0,200009	0,124643	0,425634	0,239455	0,021875	2,22E-02
1777	0,367183	0,370628	0,361706	0,224101	0,325873	8,83E-02	0,206397	0,200479	0,124825	0,426993	0,240268	0,021892	2,23E-02
1778	0,368284	0,371456	0,36198	0,224859	0,326534	8,81E-02	0,206828	0,200886	0,124996	0,428236	0,241026	0,021918	2,24E-02
1779	0,369293	0,372186	0,362238	0,225542	0,327135	0,08794	0,20722	0,20127	0,125147	0,429358	0,241707	0,021892	2,24E-02
1780	0,370238	0,372826	0,362482	0,226183	0,327687	8,78E-02	0,207585	0,201612	0,125296	0,430372	0,242323	0,021892	0,022487
1781	0,371093	0,373399	0,362704	0,226762	0,328202	8,76E-02	0,207915	0,201907	0,125452	0,431297	0,242905	0,021892	2,25E-02
1782	0,371906	0,37388	0,362917	0,227274	0,328695	8,74E-02	0,208233	0,202191	0,125618	0,432125	0,243451	0,021892	2,26E-02
1783	0,372615	0,37427	0,363088	0,227742	0,329147	8,73E-02	0,208519	0,202397	0,125765	0,432859	0,243934	0,021992	2,27E-02
1784	0,373254	0,374674	0,363265	0,228178	0,329552	8,71E-02	0,208789	0,202584	0,125877	0,43353	0,244395	0,021992	2,28E-02
1785	0,373843	0,375042	0,36345	0,228546	0,329912	8,70E-02	0,209074	0,202772	0,125976	0,434155	0,244847	0,021992	2,29E-02
1786	0,374318	0,375351	0,363594	0,228847	0,330214	8,68E-02	0,209336	0,202922	0,126045	0,434694	0,245179	0,021992	2,30E-02
1787	0,374752	0,375641	0,36371	0,229088	0,330423	8,67E-02	0,209556	0,203061	0,126084	0,435138	0,245461	0,021992	2,31E-02
1788	0,375132	0,375854	0,363806	0,229282	0,330595	8,65E-02	0,209758	0,203193	0,126119	0,435494	0,245714	0,021992	2,32E-02
1789	0,375456	0,376053	0,363893	0,229481	0,330764	8,64E-02	0,209952	0,203302	0,126168	0,435805	0,245902	0,022092	2,32E-02
1790	0,375778	0,37627	0,363921	0,229655	0,330893	8,62E-02	0,210117	0,203385	0,126223	0,436068	0,246133	0,022092	2,32E-02
1791	0,376073	0,376479	0,363939	0,229824	0,331045	0,08614	0,210273	0,203472	0,126278	0,436293	0,246371	0,022092	2,33E-02
1792	0,376288	0,376684	0,36395	0,229959	0,331167	8,60E-02	0,210434	0,203571	0,126327	0,43652	0,246551	0,022092	2,34E-02
1793	0,376478	0,376858	0,363947	0,230072	0,331271	8,59E-02	0,210586	0,203639	0,126355	0,436716	0,246718	0,022092	2,34E-02
1794	0,376583	0,376982	0,36393	0,230146	0,331347	8,58E-02	0,210723	0,20368	0,126325	0,436852	0,246829	0,022092	2,36E-02
1795	0,376727	0,37713	0,363943	0,230245	0,331438	8,57E-02	0,210888	0,203742	0,126334	0,437017	0,246967	0,022092	0,023717
1796	0,376866	0,377295	0,36395	0,230341	0,331525	8,56E-02	0,211083	0,203788	0,12636	0,437163	0,247121	0,022092	2,38E-02
1797	0,377018	0,377426	0,363964	0,230442	0,331622	8,56E-02	0,211234	0,203841	0,126399	0,437335	0,247265	0,022138	2,39E-02
1798	0,377204	0,377549	0,364017	0,230558	0,331713	8,56E-02	0,211362	0,20392	0,126451	0,437518	0,247395	0,022192	2,40E-02
1799	0,377353	0,37764	0,364049	0,230671	0,331829	8,56E-02	0,211506	0,20399	0,126512	0,437744	0,247543	0,022192	2,40E-02
1800	0,377479	0,377678	0,364049	0,230767	0,331956	8,55E-02	0,21163	0,204052	0,126592	0,438032	0,247693	0,022192	2,41E-02
1801	0,377482	0,378166	0,364103	0,230701	0,331956	8,55E-02	0,21163	0,204052	0,126592	0,438032	0,247693	0,022192	2,41E-02
1802	0,377925	0,378101	0,36433	0,230923	0,332349	8,56E-02	0,211886	0,204276	0,126713	0,438603	0,248063	0,022192	2,42E-02
1803	0,378441	0,378503	0,36473	0,231183	0,332812	8,57E-02	0,212198	0,204482	0,126864	0,439294	0,248438	0,022192	2,43E-02
1804	0,378996	0,378933	0,365183	0,231476	0,333318	0,08594	0,212489	0,204717	0,127043	0,439998	0,248886	0,022224	2,44E-02
1805	0,37958	0,379391	0,365675	0,231775	0,333831	8,61E-02	0,212767	0,204988	0,12724	0,440711	0,249339	0,022278	2,45E-02
1806	0,38017	0,379853	0,366172	0,232061	0,334366	8,63E-02	0,213054	0,205235	0,127452	0,441479	0,249768	0,022292	2,47E-02
1807	0,380748	0,380285	0,366633	0,232342	0,334877	8,65E-02	0,213321	0,205466	0,127638	0,442184	0,250183	0,022392	2,48E-02
1808	0,381338	0,380727	0,367099	0,232626	0,335404	8,68E-02	0,213571	0,205689	0,127821	0,442858	0,250594	0,022392	2,49E-02
1809	0,381904	0,381111	0,367523	0,232882	0,335896	8,71E-02	0,21381	0,205922	0,12797	0,443517	0,250975	0,022392	2,50E-02
1810	0,382439	0,381461	0,367896	0,233125	0,336366	8,74E-02	0,214037	0,206115	0,128106	0,444172	0,251354	0,022492	2,51E-02
1811	0,382977	0,381821	0,368283	0,233383	0,336799	8,78E-02	0,214232	0,206316	0,128231	0,444797	0,251735	0,022492	2,53E-02
1812	0,383477	0,382129	0,368629	0,233614	0,337193	0,08814	0,214405	0,206499	0,128334	0,445393	0,2521	0,022592	2,55E-02
1813	0,383947	0,382449	0,368935	0,233865	0,337588	8,85E-02	0,21454	0,206658	0,12845	0,445958	0,252417	0,022592	2,56E-02
1814	0,38438	0,382738	0,369221	0,234115	0,337937	8,89E-02	0,214643	0,206816	0,128578	0,446485	0,25268	0,022592	2,57E-02
1815	0,384828	0,38298	0,369478	0,234338	0,33827	8,94E-02	0,214767	0,20698	0,128716	0,447016	0,252942	0,022592	0,02586
1816	0,385253	0,383249	0,36973	0,234581	0,338605	8,98E-02	0,21487	0,207157	0,128834	0,44755	0,253174	0,022592	2,60E-02
1817	0,385664	0,383535	0,369954	0,234828	0,338936	9,04E-02	0,214952	0,207329	0,128937	0,448081	0,253407	0,022692	2,61E-02
1818	0,38606	0,383824	0,37016	0,235067	0,339249	9,09E-02	0,215014	0,207502	0,129026	0,448616	0,253627	0,022692	2,63E-02
1819	0,38649	0,384136	0,370352	0,235325	0,339591	9,16E-02	0,215092	0,207694	0,12912	0,44918	0,253861	0,022692	2,64E-02
1820	0,38689	0,384474	0,370547	0,235594	0,339935	9,22E-02	0,215154	0,207886	0,129197	0,449722	0,254084	0,022792	2,66E-02
1821	0,387273	0,384799	0,370703	0,235865	0,340276	9,29E-02	0,215216	0,208073	0,129291	0,450228	0,254313	0,022792	2,68E-02
1822	0,387646	0,385098	0,370879	0,236149	0,340643	9,36E-02	0,215288	0,20828	0,129408	0,450759	0,254547	0,022792	2,70E-02
1823	0,388017	0,385402	0,371081	0,236414	0,341002	9,45E-02	0,215346	0,208477	0,129495	0,451294	0,254776	0,022892	2,71E-02
1824	0,388385	0,385701	0,37122	0,236709	0,341341	9,52E-02	0,21541	0,208667	0,129564	0,451808	0,254989	0,022892	2,72E-02
1825	0,388739	0,385995	0,371365	0,237011	0,341677	9,61E-02	0,215455	0,208858	0,129635	0,452347	0,255185	0,022992	2,74E-02
1826	0,389106	0,38631	0,371534	0,237268	0,342004	9,70E-02	0,215502	0,209055	0,129712	0,452885	0,255384	0,022992	2,76E-02
1827	0,389472	0,386614	0,371693	0,237544	0,342339	0,09794	0,215545	0,209253	0,129793	0,453428	0,255574	0,023092	2,78E-02
1828	0,389832	0,386918	0,371834	0,237825	0,34266	9,88E-02	0,215602	0,209457	0,129878	0,453967	0,255753	0,023092	2,80E-02
1829	0,390179	0,387216	0,372018	0,238113	0,343002	9,99E-02	0,21561	0,20964	0,129981	0,454524	0,255918	0,023092	2,81E-02
1830	0,390552	0,387509	0,372212	0,238382	0,34336	1,01E-01	0,215626	0,209822	0,130081	0,455075	0,256105	0,023092	2,83E-02
1831	0,390958	0,387784	0,372371	0,238675	0,343719	1,02E-01	0,215631	0,209999	0,130145	0,455637	0,256287	0,023192	2,85E-02
1832	0,39139	0,388067	0,372567	0,238992	0,344072	1,03E-01	0,215607	0,210162	0,130229	0,456213	0,256451	0,023192	2,87E-02
1833	0,391825	0,388354	0,372763	0,23929	0,344393	1,04E-01	0,215626	0,21035	0,130323	0,456778	0,25663	0,023292	2,89E-02
1834	0,392277	0,388629	0,372937	0,239583	0,344719	1,06E-01	0,215639	0,210543	0,130415	0,457362	0,256783	0,023292	2,92E-02
1835	0,392725	0,388913	0,373135	0,23988	0,345053	1,07E-01	0,21563	0,210738	0,130532	0,457973	0,256917	0,023292	2,94E-02
1836	0,393151	0,389233	0,373327	0,24017	0,345375	1,08E-01	0,215656	0,21093	0,130649	0,458574	0,257051	0,023292	2,96E-02
1837	0,393584	0,389543	0,373513	0,240451	0,345706	1,09E-01	0,215662	0,211105	0,130759	0,459173	0,257161	0,023328	2,98E-02
1838	0,394018	0,389858	0,373686	0,240721	0,346054	1,11E-01	0,215661	0,211262	0,130868	0,459778	0,257239	0,023392	2,99E-02
1839	0,394448	0,390166	0,373881	0,240977	0,346396	0,11224	0,215635	0,211421	0,130963	0,460391	0,257334	0,023457	0,030117
1840	0,394877	0,390512	0,374077	0,241245	0,346718	0,113589	0,215633	0,211577	0,131053	0,460969	0,25746	0,023492	3,03E-02
1841	0,395295	0,390822	0,374239	0,241515	0,34702	0,115011	0,215597	0,211729	0,131114	0,461514	0,257546	0,023592	3,05E-02
1842	0,395695	0,39112	0,374387	0,241753	0,347313	0,11645	0,215515	0,211876	0,131151	0,462064	0,257634	0,023592	3,08E-02
1843	0,396102	0,391444	0,374512	0,241979	0,347591	0,117873	0,215447	0,212006	0,131209	0,462597	0,257711	0,023592	3,10E-02
1844	0,396498	0,391718	0,374619	0,242203	0,34787	0,119297	0,215398	0,212131	0,131279	0,463132	0,257717	0,023692	3,12E-02
1845	0,396882	0,391995	0,374749	0,24243	0,348172	0,120731	0,215341	0,21228	0,131376	0,463697	0,257722	0,023792	3,15E-02
1846	0,397236	0,392262	0,374869	0,242654	0,348446	0,122208	0,215267	0,212423	0,13145	0,464218	0,257706	0,023792	3,17E-02
1847	0,39758	0,392514	0,374987	0,2429	0,348707	0,123708	0,215199	0,212585	0,131518	0,464716	0,257666	0,023792	3,20E-02
1848	0,397881	0,392767	0,375104	0,24311	0,348971	0,125234	0,215126	0,212716	0,13159	0,465207	0,257623	0,023892	3,22E-02
1849	0,398136	0,393033	0,375225	0,243324	0,349229	0,126804	0,215035	0,212849	0,13166	0,465688	0,257576	0,023892	3,25E-02
1850	0,398387	0,393253	0,375329	0,243472	0,349459	0,128385	0,21492	0,212937	0,131709	0,466131	0,257492	0,023892	0,032717
1851	0,398658	0,393472	0,375419	0,243588	0,349696	0,12996	0,214837	0,213015	0,131774	0,466571	0,257411	0,023992	3,30E-02
1852	0,398896	0,393681	0,375534	0,2437	0,349949	0,131566	0,21475	0,213111	0,131851	0,467015	0,257323	0,024092	3,32E-02
1853	0,399098	0,393842	0,375634	0,243819	0,350174	0,133185	0,214619	0,213182	0,131892	0,467423	0,257202	0,024092	0,033517
1854	0,399275	0,393969	0,375691	0,243934	0,350368	0,134824	0,214499	0,213246	0,131927	0,467819	0,25707	0,024192	3,38E-02
1855	0,399366	0,394103	0,375774	0,244038	0,350572	0,136524	0,214371	0,213291	0,131973	0,468218	0,256925	0,024292	3,40E-02
1856	0,399388	0,394223	0,375877	0,244127	0,350751	0,138219	0,214228	0,213288	0,132019	0,468583	0,256757	0,02431	3,43E-02
1857	0,399382	0,394307	0,375976	0,244155	0,350909	0,139919	0,21411	0,213299	0,13206	0,46892	0,256579	0,024392	3,45E-02
1858	0,399338	0,394376	0,37611	0,244113	0,351051	0,141652	0,21402	0,213308	0,1321	0,469223	0,256381	0,024492	3,48E-02
1859	0,399233	0,394424	0,376197	0,244074	0,351175	0,143368	0,213902	0,213305	0,132141	0,469512	0,256181	0,024492	3,51E-02
1860	0,39907	0,394435	0,376265	0,244008	0,35128	0,145057	0,21378	0,213301	0,132175	0,46976	0,255968	0,024592	3,54E-02
1861	0,398883	0,394422	0,376321	0,243915	0,351372	0,146787	0,213672	0,213294	0,132218	0,470029	0,255753	0,024592	3,57E-02
1862	0,398649	0,394437	0,376357	0,243815	0,351423	0,14853	0,21354	0,213236	0,132268	0,470294	0,255543	0,024692	3,60E-02
1863	0,398378	0,394439	0,376407	0,243694	0,351464	0,150293	0,213392	0,213139	0,132323	0,470541	0,255345	0,024692	3,63E-02
1864	0,398077	0,394398	0,376479	0,243511	0,351459	0,152099	0,213268	0,213029	0,132364	0,470742	0,255126	0,024736	3,66E-02
1865	0,39773	0,394332	0,376534	0,243269	0,351415	0,153903	0,213141	0,212908	0,132389	0,470895	0,254905	0,0248	3,69E-02
1866	0,397316	0,394206	0,376566	0,242966	0,351352	0,155736	0,213	0,21277	0,132405	0,471002	0,254668	0,024892	3,72E-02
1867	0,396876	0,394013	0,376604	0,242608	0,351283	0,157613	0,212859	0,212657	0,132406	0,471069	0,254411	0,024956	3,75E-02
1868	0,396318	0,393803	0,376579	0,242186	0,351145	0,159478	0,212697	0,212467	0,132397	0,471067	0,254144	0,024992	3,77E-02
1869	0,395726	0,393608	0,376536	0,241728	0,350995	0,161359	0,212539	0,212256	0,132389	0,471025	0,253902	0,025092	3,80E-02
1870	0,394975	0,393283	0,376434	0,241164	0,350752	0,163237	0,212338	0,211974	0,132354	0,470907	0,253592	0,025192	3,83E-02
1871	0,394132	0,392901	0,376283	0,240531	0,350438	0,165117	0,212108	0,211641	0,132294	0,470733	0,253254	0,025192	0,038517
1872	0,393147	0,392448	0,376069	0,239815	0,350065	0,166968	0,211849	0,211239	0,132229	0,470464	0,252877	0,025292	3,88E-02
1873	0,392001	0,391862	0,375856	0,239003	0,349648	0,168834	0,211599	0,210804	0,132164	0,470138	0,252453	0,025292	3,91E-02
1874	0,390683	0,391174	0,375595	0,23807	0,349162	0,170691	0,211309	0,21029	0,132055	0,46975	0,251985	0,025392	3,94E-02
1875	0,389188	0,390391	0,375266	0,237029	0,348599	0,172553	0,210987	0,209728	0,131926	0,469228	0,25147	0,025392	3,97E-02
1876	0,38746	0,389474	0,37488	0,23589	0,347988	0,174407	0,210694	0,209114	0,131769	0,468629	0,250878	0,025492	4,00E-02
1877	0,38563	0,38849	0,374468	0,234608	0,347329	0,176256	0,210368	0,208431	0,131597	0,467958	0,250208	0,025592	4,02E-02
1878	0,383579	0,387371	0,373958	0,233216	0,346604	0,178098	0,209994	0,2077	0,131388	0,467184	0,249477	0,025692	0,040417
1879	0,381499	0,386227	0,37349	0,231666	0,345834	0,179954	0,209632	0,206887	0,131188	0,466361	0,248646	0,025692	4,06E-02
1880	0,379181	0,384958	0,373007	0,230008	0,34505	0,181789	0,209259	0,206016	0,13099	0,465503	0,247756	0,025792	4,08E-02
1881	0,377013	0,383743	0,372551	0,228158	0,344167	0,183659	0,208894	0,205057	0,13076	0,464532	0,246752	0,025792	4,10E-02
1882	0,374762	0,382464	0,372089	0,226143	0,343216	0,185564	0,20851	0,204028	0,130517	0,46348	0,245673	0,025892	4,12E-02
1883	0,372595	0,381229	0,371631	0,22398	0,342193	0,187461	0,208177	0,20291	0,130251	0,462349	0,244462	0,025892	4,13E-02
1884	0,3706	0,38005	0,371238	0,221635	0,341084	0,189371	0,207818	0,201682	0,129944	0,461104	0,243123	0,025992	4,15E-02
1885	0,368765	0,37891	0,37086	0,219089	0,339874	0,191314	0,207453	0,200362	0,129614	0,459705	0,241642	0,026092	4,16E-02
1886	0,367228	0,37787	0,370536	0,216402	0,33855	0,193248	0,207061	0,198915	0,129267	0,458208	0,239962	0,026092	4,17E-02
1887	0,365863	0,376879	0,370272	0,213496	0,337123	0,195191	0,206631	0,197337	0,128888	0,456579	0,238136	0,026092	4,18E-02
1888	0,364849	0,376012	0,370031	0,21052	0,335583	0,197139	0,20621	0,19566	0,128497	0,454869	0,236074	0,026192	4,19E-02
1889	0,364185	0,375267	0,369799	0,207331	0,333938	0,199099	0,205782	0,19387	0,128097	0,453039	0,23382	0,026227	4,19E-02
1890	0,363678	0,374563	0,369646	0,20417	0,332171	0,201055	0,205342	0,191971	0,127667	0,451138	0,231353	0,026292	4,19E-02
1891	0,363544	0,373991	0,369573	0,200818	0,330251	0,203026	0,204902	0,189935	0,127198	0,449081	0,228607	0,026292	0,041917
1892	0,363422	0,373395	0,369499	0,197606	0,328278	0,20498	0,204443	0,187832	0,126736	0,447043	0,225759	0,026392	4,18E-02
1893	0,363521	0,372856	0,36949	0,194365	0,326177	0,206916	0,203955	0,185607	0,12626	0,444938	0,222719	0,026392	4,17E-02
1894	0,363646	0,372322	0,369493	0,191199	0,324009	0,208887	0,203474	0,183298	0,125763	0,442793	0,219514	0,026492	4,16E-02
1895	0,363778	0,371748	0,369459	0,188158	0,321838	0,210828	0,202999	0,180962	0,12528	0,440659	0,216209	0,026492	4,15E-02
1896	0,36385	0,371161	0,369395	0,185269	0,319631	0,212783	0,202529	0,178582	0,124794	0,438558	0,212835	0,026492	4,14E-02
1897	0,363732	0,370453	0,369301	0,182553	0,317395	0,214741	0,202066	0,176221	0,124311	0,436462	0,209494	0,026592	4,13E-02
1898	0,363539	0,369676	0,369186	0,179953	0,315119	0,216712	0,201635	0,173812	0,123828	0,434342	0,206018	0,026592	0,041117
1899	0,36313	0,3688	0,369031	0,177596	0,312842	0,218665	0,201161	0,171476	0,123342	0,432294	0,202731	0,026592	4,10E-02
1900	0,362556	0,367812	0,36886	0,175422	0,310473	0,220636	0,20067	0,169099	0,122855	0,430274	0,199431	0,026692	4,10E-02
1901	0,361815	0,366784	0,368627	0,173456	0,308206	0,222569	0,200183	0,166865	0,122376	0,428297	0,196333	0,026692	4,09E-02
1902	0,360852	0,365648	0,368331	0,171738	0,305922	0,224493	0,19967	0,164632	0,121869	0,426336	0,1933	0,026792	0,040817
1903	0,359823	0,364516	0,36802	0,170159	0,303751	0,226384	0,199172	0,162599	0,121405	0,424466	0,190499	0,026792	4,07E-02
1904	0,358623	0,363347	0,367675	0,16877	0,301643	0,22823	0,198687	0,160686	0,120952	0,422644	0,187842	0,026863	4,07E-02
1905	0,357349	0,362117	0,367278	0,167548	0,299613	0,230073	0,198189	0,158918	0,120531	0,420895	0,185396	0,026919	4,07E-02
1906	0,356028	0,36089	0,366857	0,166491	0,297701	0,231914	0,197695	0,157302	0,120138	0,419228	0,183178	0,026992	4,07E-02
1907	0,354664	0,359686	0,366444	0,165559	0,295872	0,233712	0,197221	0,155861	0,119795	0,417642	0,181167	0,026992	0,040817
1908	0,353338	0,358554	0,366048	0,16473	0,294155	0,235523	0,19675	0,154584	0,119487	0,416147	0,17945	0,027092	4,09E-02
1909	0,35196	0,357436	0,365634	0,164052	0,292524	0,237353	0,196291	0,153462	0,119203	0,41474	0,177935	0,027092	4,11E-02
1910	0,350684	0,356414	0,365255	0,163442	0,291042	0,239138	0,195832	0,152506	0,118981	0,413392	0,176784	0,027192	4,13E-02
1911	0,349422	0,355459	0,364901	0,16295	0,289658	0,240901	0,195371	0,151755	0,11883	0,412127	0,175884	0,027292	4,15E-02
1912	0,348244	0,354572	0,364559	0,162524	0,288428	0,242654	0,194927	0,151109	0,118679	0,410938	0,175377	0,027392	0,041817
1913	0,347103	0,35375	0,364224	0,162211	0,287358	0,244386	0,194481	0,150649	0,118561	0,409806	0,175197	0,027492	4,20E-02
1914	0,346067	0,35299	0,363908	0,161936	0,286386	0,246097	0,194062	0,150254	0,118484	0,408761	0,175382	0,027592	4,24E-02
1915	0,34509	0,35229	0,363604	0,161739	0,285544	0,247796	0,193669	0,149986	0,118427	0,407822	0,175909	0,027692	4,27E-02
1916	0,344218	0,35167	0,363336	0,161577	0,284822	0,249473	0,193282	0,149807	0,1184	0,406943	0,176838	0,027792	0,043117
1917	0,343455	0,351133	0,363076	0,161493	0,284197	0,251129	0,192894	0,149714	0,118419	0,406114	0,178093	0,027883	4,35E-02
1918	0,342804	0,350676	0,362812	0,161477	0,283691	0,252747	0,192517	0,149737	0,118503	0,405353	0,179777	0,027992	4,39E-02
1919	0,342234	0,350279	0,362622	0,161509	0,28327	0,254387	0,192147	0,149778	0,118576	0,404641	0,181611	0,028092	4,43E-02
1920	0,341746	0,349966	0,362473	0,161623	0,282959	0,256038	0,191776	0,149928	0,118682	0,403982	0,183894	0,028292	4,48E-02
1921	0,341384	0,349711	0,362352	0,161749	0,282728	0,257646	0,191416	0,150064	0,118775	0,403385	0,186116	0,028366	0,045217
1922	0,341119	0,349521	0,362296	0,161913	0,2826	0,259257	0,191063	0,150224	0,118877	0,402841	0,188609	0,028492	4,57E-02
1923	0,340965	0,349383	0,362236	0,162117	0,282539	0,260824	0,190726	0,150414	0,118982	0,402361	0,190994	0,028592	4,62E-02
1924	0,340944	0,349327	0,36218	0,162341	0,282591	0,26233	0,190387	0,150647	0,119085	0,401928	0,193531	0,028692	4,67E-02
1925	0,341007	0,349311	0,362165	0,162635	0,282677	0,263843	0,190077	0,150885	0,119199	0,401584	0,195898	0,028892	0,047217
1926	0,341199	0,349354	0,36218	0,162998	0,28284	0,265334	0,189795	0,151157	0,119319	0,401311	0,198269	0,028992	4,77E-02
1927	0,341449	0,349426	0,362226	0,163384	0,283047	0,266831	0,189531	0,151425	0,119455	0,401122	0,200502	0,029192	4,82E-02
1928	0,341737	0,34955	0,362268	0,163796	0,283278	0,268305	0,189262	0,151702	0,119588	0,400979	0,202568	0,029292	4,87E-02
1929	0,342132	0,349742	0,362337	0,164268	0,283549	0,269769	0,189016	0,152002	0,119732	0,400918	0,204528	0,029392	4,92E-02
1930	0,342511	0,349941	0,362405	0,164729	0,283865	0,271219	0,188749	0,152274	0,119857	0,400893	0,206304	0,029592	4,97E-02
1931	0,342913	0,350166	0,362464	0,165194	0,284212	0,272648	0,188469	0,152528	0,119966	0,400898	0,207905	0,02969	5,01E-02
1932	0,343345	0,350439	0,362554	0,165696	0,284616	0,274077	0,188206	0,152815	0,120101	0,400992	0,20939	0,029792	0,050617
1933	0,343842	0,350773	0,362687	0,166233	0,285088	0,275517	0,187936	0,153097	0,120234	0,401156	0,210719	0,029992	0,051183
1934	0,344299	0,351087	0,362787	0,166776	0,285575	0,276914	0,18769	0,153399	0,120381	0,401378	0,211936	0,030092	0,051717
1935	0,344773	0,351441	0,362894	0,167342	0,286116	0,278307	0,187466	0,15374	0,120569	0,401681	0,212983	0,030292	5,22E-02
1936	0,345231	0,351786	0,36299	0,167922	0,286659	0,279658	0,187243	0,154069	0,120728	0,402025	0,21398	0,030392	5,27E-02
1937	0,345682	0,352125	0,363061	0,168525	0,287238	0,280963	0,187029	0,154386	0,120872	0,402426	0,214836	0,030592	5,33E-02
1938	0,346112	0,352467	0,363141	0,16913	0,287814	0,282257	0,186825	0,154722	0,121024	0,402869	0,215657	0,03068	5,38E-02
1939	0,346539	0,352842	0,363242	0,169754	0,28839	0,283526	0,186627	0,155083	0,121186	0,403372	0,216413	0,030792	5,43E-02
1940	0,34694	0,353182	0,363305	0,170388	0,288985	0,284763	0,186444	0,155438	0,121323	0,403914	0,217091	0,030966	5,48E-02
1941	0,347334	0,353523	0,363391	0,171009	0,289598	0,286011	0,186248	0,155774	0,121462	0,404475	0,217753	0,031092	5,53E-02
1942	0,34772	0,353858	0,363482	0,171623	0,290229	0,287257	0,186055	0,156108	0,121601	0,405079	0,218341	0,031192	5,58E-02
1943	0,348069	0,354178	0,363567	0,172246	0,290856	0,288472	0,185866	0,156441	0,121739	0,405698	0,218943	0,031392	0,056317
1944	0,348409	0,354498	0,363659	0,172867	0,291507	0,289682	0,185663	0,156751	0,121857	0,406343	0,219532	0,031492	5,68E-02
1945	0,348713	0,354792	0,363737	0,173492	0,292147	0,290867	0,185482	0,157077	0,122001	0,407004	0,220085	0,031592	5,73E-02
1946	0,348989	0,355066	0,363809	0,174118	0,292785	0,292022	0,18534	0,157428	0,122173	0,407714	0,220595	0,031792	5,79E-02
1947	0,349221	0,355326	0,363871	0,174755	0,293418	0,293158	0,185162	0,157751	0,122323	0,408406	0,221116	0,031892	5,84E-02
1948	0,349436	0,355552	0,363921	0,175413	0,294057	0,294271	0,184971	0,158064	0,122485	0,409112	0,221622	0,032092	5,89E-02
1949	0,349599	0,355786	0,363971	0,176052	0,294683	0,295379	0,184785	0,158371	0,122625	0,409808	0,222111	0,032243	5,94E-02
1950	0,349704	0,356027	0,364005	0,176707	0,29528	0,296462	0,184584	0,158656	0,122751	0,410498	0,222582	0,032392	5,99E-02
1951	0,349777	0,356248	0,364051	0,177324	0,295898	0,297541	0,184375	0,158941	0,122848	0,411174	0,223069	0,032492	6,04E-02
1952	0,349823	0,356437	0,364098	0,177952	0,296528	0,298601	0,184186	0,159246	0,122977	0,411885	0,223547	0,032692	6,09E-02
1953	0,349845	0,356621	0,364156	0,178563	0,29716	0,299651	0,184004	0,159559	0,123105	0,412607	0,223993	0,032792	6,14E-02
1954	0,349802	0,356769	0,364191	0,179185	0,297808	0,300693	0,183838	0,159865	0,123243	0,413328	0,224474	0,032992	6,20E-02
1955	0,349718	0,356854	0,364213	0,179801	0,298508	0,301723	0,183694	0,160187	0,123399	0,41408	0,224991	0,033192	6,25E-02
1956	0,349589	0,356973	0,364249	0,180442	0,299139	0,302733	0,183529	0,160492	0,12355	0,414808	0,225477	0,033292	6,30E-02
1957	0,34939	0,357104	0,364278	0,181097	0,299737	0,303737	0,183379	0,160778	0,123706	0,415514	0,22595	0,033496	6,35E-02
1958	0,349177	0,357201	0,36431	0,181745	0,300352	0,304726	0,183209	0,161076	0,123854	0,416238	0,226436	0,033692	6,41E-02
1959	0,348976	0,357308	0,364372	0,182412	0,300925	0,305691	0,18299	0,161386	0,124001	0,416976	0,226911	0,033792	6,46E-02
1960	0,348665	0,35737	0,3644	0,18307	0,301532	0,306646	0,182816	0,161683	0,124153	0,417699	0,227401	0,033992	6,51E-02
1961	0,3483	0,357411	0,364416	0,183712	0,302181	0,307613	0,18268	0,161986	0,124303	0,418443	0,227918	0,034092	6,57E-02
1962	0,347863	0,357405	0,364413	0,184361	0,30281	0,308538	0,182512	0,16227	0,124449	0,41915	0,228423	0,034292	6,62E-02
1963	0,347352	0,357361	0,364392	0,185012	0,303436	0,309435	0,18234	0,162542	0,124596	0,419837	0,228926	0,034411	6,67E-02
1964	0,346741	0,357285	0,364352	0,185672	0,304066	0,310302	0,182174	0,162805	0,124752	0,420498	0,229435	0,034592	6,73E-02
1965	0,3461	0,357169	0,3643	0,186323	0,304678	0,311154	0,182014	0,163049	0,1249	0,42116	0,229928	0,034692	6,78E-02
1966	0,345397	0,357001	0,364229	0,186957	0,305283	0,311969	0,181831	0,163258	0,125041	0,421798	0,230406	0,034892	6,83E-02
1967	0,34465	0,356813	0,364144	0,187622	0,305877	0,312785	0,18167	0,163499	0,125182	0,422443	0,230897	0,035054	6,88E-02
1968	0,343847	0,356604	0,364048	0,188294	0,306457	0,313585	0,18155	0,163757	0,125329	0,423089	0,231385	0,035192	6,94E-02
1969	0,342993	0,356346	0,363931	0,188975	0,307038	0,314378	0,181396	0,163979	0,125466	0,423727	0,231877	0,035392	6,99E-02
1970	0,342065	0,356048	0,363795	0,189688	0,307624	0,315173	0,18123	0,164208	0,125597	0,42437	0,232382	0,035592	7,04E-02
1971	0,341131	0,355716	0,363642	0,190381	0,308182	0,315932	0,181055	0,164412	0,125722	0,424984	0,232875	0,035692	7,10E-02
1972	0,340051	0,355268	0,363441	0,191084	0,308718	0,316685	0,180883	0,164559	0,125832	0,425584	0,233374	0,035892	7,15E-02
1973	0,339111	0,354909	0,363271	0,191761	0,309257	0,317398	0,180687	0,164734	0,125954	0,426172	0,23385	0,036092	7,20E-02
1974	0,338144	0,354522	0,363086	0,192416	0,309779	0,31806	0,180464	0,164915	0,126082	0,426739	0,234319	0,036273	7,26E-02
1975	0,337289	0,354184	0,362921	0,193072	0,310296	0,318708	0,180242	0,165104	0,126197	0,427289	0,234764	0,036492	7,31E-02
1976	0,336623	0,353964	0,362787	0,193721	0,310803	0,319371	0,180027	0,165271	0,126317	0,427841	0,235207	0,036592	7,37E-02
1977	0,336012	0,353793	0,362653	0,194349	0,31131	0,320014	0,1798	0,165441	0,12645	0,428391	0,235625	0,036792	7,42E-02
1978	0,335731	0,353773	0,362611	0,194988	0,311811	0,320667	0,179586	0,165588	0,126563	0,428925	0,236061	0,036967	7,48E-02
1979	0,335617	0,35385	0,362604	0,195651	0,312314	0,321353	0,179392	0,16572	0,126662	0,42946	0,236503	0,037146	7,54E-02
1980	0,335807	0,354049	0,362663	0,196266	0,312778	0,321984	0,179179	0,165839	0,126766	0,429964	0,236933	0,037292	7,59E-02
1981	0,336298	0,354382	0,36281	0,196862	0,313235	0,322573	0,178958	0,165953	0,12687	0,430457	0,23738	0,037492	7,65E-02
1982	0,336972	0,354807	0,362978	0,197445	0,313666	0,323182	0,178738	0,16604	0,126964	0,430922	0,237785	0,037692	7,70E-02
1983	0,338012	0,355394	0,363198	0,197986	0,314042	0,323787	0,178513	0,166112	0,127048	0,43138	0,23816	0,037892	0,077517
1984	0,339054	0,355986	0,363442	0,198542	0,314437	0,324371	0,178287	0,166159	0,127139	0,431784	0,238532	0,038092	7,81E-02
1985	0,340398	0,356746	0,363779	0,19912	0,314844	0,324979	0,178052	0,166174	0,127226	0,432143	0,238882	0,038192	0,078717
1986	0,341633	0,357422	0,364065	0,199657	0,315227	0,325538	0,177829	0,166183	0,127311	0,432486	0,239221	0,038392	0,079217
1987	0,342877	0,358088	0,364346	0,200173	0,315597	0,326064	0,177611	0,166177	0,127397	0,432798	0,239549	0,038592	7,98E-02
1988	0,344232	0,35879	0,36465	0,200684	0,315969	0,326536	0,177402	0,166154	0,127499	0,433068	0,239881	0,038792	8,03E-02
1989	0,345336	0,359367	0,364893	0,201154	0,316294	0,327035	0,177177	0,166113	0,127565	0,43331	0,240173	0,038992	8,09E-02
1990	0,346435	0,359921	0,365108	0,201577	0,316588	0,327508	0,17696	0,16607	0,12761	0,433535	0,240438	0,039192	8,14E-02
1991	0,347251	0,360343	0,365283	0,202006	0,316869	0,327996	0,176722	0,165982	0,127662	0,433719	0,240692	0,039292	0,082017
1992	0,347895	0,360683	0,365435	0,20242	0,317115	0,328503	0,17646	0,165863	0,127701	0,433852	0,240929	0,039492	8,25E-02
1993	0,348359	0,360926	0,365536	0,202816	0,31736	0,32898	0,17621	0,16572	0,127735	0,433974	0,241143	0,039692	0,083117
1994	0,3486	0,36107	0,365586	0,203207	0,317592	0,329453	0,175961	0,165544	0,127755	0,434094	0,241329	0,039792	8,36E-02
1995	0,348731	0,361122	0,365609	0,203563	0,317815	0,329901	0,175706	0,16535	0,127794	0,434151	0,241517	0,039992	8,42E-02
1996	0,34864	0,361037	0,365578	0,20389	0,318017	0,330321	0,175449	0,16514	0,127826	0,434157	0,241694	0,040192	8,47E-02
1997	0,348507	0,360937	0,365538	0,204202	0,318222	0,330741	0,175189	0,164898	0,127869	0,434147	0,24185	0,040351	8,52E-02
1998	0,348243	0,360744	0,365473	0,204491	0,318423	0,331135	0,174924	0,164595	0,127949	0,4341	0,242001	0,040583	8,58E-02
1999	0,347908	0,36052	0,365381	0,204759	0,318614	0,331537	0,174658	0,16432	0,128006	0,434021	0,242132	0,040792	0,086319
2000	0,347503	0,360252	0,365259	0,205017	0,318807	0,331957	0,174399	0,164065	0,128072	0,433925	0,24225	0,040992	8,69E-02
2001	0,347003	0,359968	0,365118	0,205233	0,318987	0,332342	0,174126	0,163758	0,128097	0,433792	0,242331	0,041192	8,74E-02
2002	0,34639	0,359614	0,364977	0,205437	0,319145	0,33273	0,173849	0,163433	0,128123	0,433611	0,242387	0,041392	8,80E-02
2003	0,345668	0,359202	0,364819	0,205633	0,319304	0,333116	0,173569	0,163117	0,128139	0,43338	0,242426	0,041492	8,85E-02
2004	0,344857	0,358744	0,364638	0,205765	0,319405	0,333493	0,173278	0,162753	0,128145	0,433118	0,242435	0,041692	8,91E-02
2005	0,343938	0,358252	0,364466	0,205848	0,319462	0,333868	0,172964	0,162322	0,128135	0,43282	0,242399	0,041892	8,96E-02
2006	0,342927	0,357679	0,364241	0,205927	0,319516	0,334221	0,172673	0,161912	0,128126	0,432475	0,242357	0,042092	9,01E-02
2007	0,341846	0,357051	0,363979	0,205956	0,31953	0,334579	0,172391	0,161497	0,128095	0,43208	0,242314	0,042292	9,06E-02
2008	0,340623	0,356349	0,363686	0,205985	0,319541	0,334897	0,172094	0,161069	0,128086	0,431659	0,242221	0,042392	9,11E-02
2009	0,339311	0,355577	0,363364	0,206033	0,31956	0,335174	0,171812	0,160639	0,128086	0,431197	0,242103	0,042592	9,16E-02
2010	0,337838	0,354734	0,36301	0,206027	0,319541	0,335452	0,171511	0,160183	0,128081	0,4307	0,241947	0,042792	9,22E-02
2011	0,336191	0,353823	0,362631	0,205992	0,319512	0,335695	0,171182	0,1597	0,128094	0,430168	0,241736	0,042992	9,27E-02
2012	0,33446	0,352839	0,362205	0,205913	0,319432	0,335949	0,170863	0,159221	0,12809	0,429603	0,241515	0,043192	9,32E-02
2013	0,332599	0,35177	0,361735	0,205784	0,319314	0,336206	0,170556	0,158739	0,128068	0,42902	0,241283	0,043392	9,38E-02
2014	0,330602	0,350637	0,361224	0,20564	0,319152	0,33645	0,170211	0,158221	0,128052	0,428356	0,241004	0,043592	9,43E-02
2015	0,328558	0,349465	0,360705	0,20545	0,318981	0,336694	0,169899	0,157711	0,128026	0,427674	0,240698	0,043792	9,48E-02
2016	0,326413	0,348218	0,360139	0,20522	0,31877	0,336945	0,169604	0,157221	0,127994	0,426964	0,240372	0,043992	9,53E-02
2017	0,324224	0,346948	0,359575	0,204955	0,318548	0,337166	0,169282	0,156671	0,127954	0,426203	0,240007	0,044192	9,58E-02
2018	0,321913	0,345636	0,358988	0,204651	0,318326	0,337381	0,168968	0,15609	0,127908	0,425385	0,239605	0,044392	9,63E-02
2019	0,319649	0,344287	0,358418	0,204318	0,318055	0,337566	0,168636	0,155492	0,127853	0,424554	0,239164	0,044532	9,68E-02
2020	0,31728	0,342842	0,357832	0,203937	0,317737	0,33772	0,168267	0,154864	0,127794	0,423687	0,238693	0,044692	9,73E-02
2021	0,315035	0,341466	0,35726	0,203546	0,317409	0,337871	0,167921	0,154208	0,127723	0,422792	0,238181	0,044892	9,77E-02
2022	0,312739	0,340033	0,356698	0,20312	0,317033	0,337992	0,167581	0,153528	0,127629	0,42188	0,237613	0,045092	9,82E-02
2023	0,31064	0,338701	0,356149	0,202689	0,316674	0,338122	0,167236	0,152829	0,127553	0,420919	0,237032	0,045292	9,87E-02
2024	0,308644	0,337427	0,355585	0,202228	0,316319	0,338265	0,166893	0,152071	0,127482	0,419893	0,236401	0,045392	9,91E-02
2025	0,30677	0,336195	0,355054	0,201778	0,315939	0,338375	0,166546	0,151338	0,127401	0,41887	0,235778	0,045592	9,96E-02
2026	0,305088	0,335049	0,354539	0,201322	0,315541	0,338462	0,166191	0,150613	0,127325	0,417806	0,235133	0,045792	1,00E-01
2027	0,303457	0,333897	0,354058	0,200862	0,315135	0,338553	0,165837	0,149868	0,127254	0,416743	0,23448	0,045992	1,01E-01
2028	0,301868	0,332778	0,3536	0,200402	0,31475	0,33863	0,165489	0,149124	0,12716	0,415676	0,233849	0,046192	1,01E-01
2029	0,300419	0,331725	0,353193	0,199929	0,314342	0,338682	0,165148	0,148402	0,12704	0,414596	0,233213	0,046374	1,01E-01
2030	0,298848	0,330613	0,352734	0,199492	0,313977	0,338733	0,164791	0,147613	0,126944	0,41353	0,232615	0,046592	1,02E-01
2031	0,297382	0,329564	0,352321	0,199059	0,31365	0,338786	0,164421	0,146791	0,126839	0,412454	0,232018	0,046792	1,02E-01
2032	0,295665	0,32836	0,351801	0,198652	0,313319	0,338824	0,164075	0,145959	0,126754	0,411398	0,23148	0,046992	1,03E-01
2033	0,293902	0,327125	0,351248	0,19827	0,312987	0,338845	0,163723	0,145059	0,126689	0,410346	0,230971	0,047192	1,03E-01
2034	0,291921	0,325757	0,350615	0,197906	0,312677	0,33886	0,163391	0,144213	0,126617	0,409323	0,230512	0,047292	1,04E-01
2035	0,289684	0,32424	0,349874	0,197559	0,31239	0,338867	0,163096	0,143384	0,126565	0,408324	0,230115	0,047592	1,04E-01
2036	0,287449	0,32271	0,349157	0,197222	0,312101	0,33887	0,162778	0,142548	0,12649	0,407322	0,229737	0,047792	1,04E-01
2037	0,284872	0,32095	0,348315	0,196902	0,311828	0,338849	0,162458	0,141728	0,126404	0,406329	0,229398	0,047892	1,05E-01
2038	0,28259	0,319394	0,347588	0,196609	0,31156	0,33884	0,162127	0,140902	0,12632	0,405359	0,229085	0,048092	1,05E-01
2039	0,280268	0,317812	0,346875	0,196326	0,311292	0,338859	0,161768	0,140079	0,126226	0,404395	0,22882	0,048292	1,06E-01
2040	0,278107	0,316327	0,346219	0,196085	0,311034	0,338841	0,161441	0,13923	0,126122	0,40344	0,22855	0,048392	1,06E-01
2041	0,276329	0,315111	0,345674	0,195865	0,310811	0,338792	0,161093	0,138397	0,126043	0,40253	0,228306	0,048592	1,06E-01
2042	0,274872	0,314105	0,345203	0,195625	0,310561	0,338751	0,160755	0,137611	0,125973	0,401655	0,228099	0,048792	1,07E-01
2043	0,273986	0,313421	0,344897	0,195379	0,310334	0,338704	0,160437	0,136847	0,125909	0,400786	0,227893	0,048892	1,07E-01
2044	0,273529	0,312991	0,344697	0,195121	0,310124	0,338623	0,160141	0,136103	0,125867	0,399934	0,227705	0,049092	1,08E-01
2045	0,273538	0,312849	0,344653	0,194873	0,309903	0,338566	0,159829	0,135401	0,125804	0,399105	0,227518	0,049292	0,108017
2046	0,274189	0,313093	0,344789	0,194624	0,309697	0,338529	0,159528	0,134748	0,125744	0,398271	0,227355	0,049492	1,08E-01
2047	0,274953	0,313398	0,344987	0,194381	0,309463	0,33848	0,159223	0,134092	0,125669	0,397509	0,227174	0,049692	1,09E-01
2048	0,27631	0,314068	0,345391	0,194138	0,309197	0,338432	0,158905	0,133433	0,125575	0,3968	0,226997	0,049892	1,09E-01
2049	0,277524	0,314644	0,345733	0,193902	0,308966	0,338376	0,1586	0,132842	0,125492	0,396105	0,226807	0,050092	1,10E-01
2050	0,279079	0,315384	0,346178	0,193674	0,30872	0,338315	0,158314	0,132295	0,125391	0,395478	0,226614	0,050192	1,10E-01
2051	0,28041	0,316042	0,346561	0,193448	0,308502	0,338257	0,15801	0,131764	0,125315	0,394836	0,226407	0,050392	1,10E-01
2052	0,281778	0,316778	0,346941	0,193237	0,308329	0,338181	0,157682	0,131279	0,125261	0,394194	0,226193	0,050492	1,11E-01
2053	0,282994	0,317379	0,347284	0,193015	0,308141	0,338119	0,157381	0,130831	0,125201	0,393568	0,22596	0,050692	1,11E-01
2054	0,284029	0,317872	0,347601	0,192781	0,307938	0,338067	0,157086	0,130404	0,125146	0,392962	0,225719	0,050892	1,11E-01
2055	0,285062	0,318381	0,347893	0,192551	0,307777	0,33802	0,156798	0,129987	0,125105	0,392339	0,225441	0,050992	1,12E-01
2056	0,28606	0,318816	0,348167	0,192352	0,30761	0,33798	0,156513	0,129643	0,125066	0,39177	0,225175	0,051192	1,12E-01
2057	0,286919	0,319099	0,348388	0,192163	0,307447	0,337947	0,156249	0,129361	0,125028	0,391231	0,224901	0,051392	0,112554
2058	0,28792	0,319525	0,348656	0,191985	0,307292	0,337914	0,155973	0,129111	0,124987	0,390706	0,224618	0,051592	1,13E-01
2059	0,288866	0,319928	0,348907	0,191839	0,307165	0,337892	0,155689	0,128904	0,124961	0,390236	0,224334	0,051792	1,13E-01
2060	0,290039	0,32046	0,349213	0,191676	0,307001	0,33786	0,155407	0,128734	0,124926	0,389739	0,224037	0,051892	1,14E-01
2061	0,291255	0,321056	0,349531	0,19151	0,306838	0,33782	0,155127	0,128612	0,124878	0,389245	0,223733	0,052092	1,14E-01
2062	0,292692	0,321734	0,349899	0,191342	0,306653	0,337792	0,154849	0,128525	0,124835	0,388748	0,223407	0,052292	1,14E-01
2063	0,294353	0,322521	0,350321	0,191188	0,30642	0,33777	0,154549	0,128459	0,124804	0,388241	0,223062	0,052492	0,114795
2064	0,296089	0,323333	0,350751	0,191016	0,306225	0,337745	0,154284	0,128464	0,12475	0,387748	0,22272	0,052692	1,15E-01
2065	0,298044	0,32423	0,351236	0,190812	0,306039	0,33773	0,154059	0,128528	0,124669	0,387247	0,222362	0,052792	1,15E-01
2066	0,299989	0,325138	0,351711	0,19063	0,30584	0,337704	0,153801	0,128626	0,124611	0,386778	0,221999	0,052992	1,16E-01
2067	0,302069	0,326117	0,352203	0,190463	0,30564	0,337663	0,153555	0,128794	0,124556	0,386329	0,221651	0,053122	1,16E-01
2068	0,304139	0,3271	0,352678	0,190271	0,30546	0,337637	0,153285	0,128985	0,12449	0,385888	0,221263	0,053292	1,17E-01
2069	0,306174	0,328064	0,353198	0,19008	0,305254	0,337622	0,152984	0,12919	0,124453	0,385487	0,220879	0,053392	1,17E-01
2070	0,308126	0,328972	0,353693	0,189941	0,305081	0,337578	0,152686	0,129413	0,124437	0,3851	0,220485	0,053592	1,17E-01
2071	0,309932	0,329777	0,354131	0,189758	0,304888	0,337529	0,152401	0,129647	0,124404	0,384685	0,220083	0,053792	1,18E-01
2072	0,31166	0,330509	0,354566	0,189558	0,304707	0,337471	0,152114	0,129893	0,124374	0,384285	0,219675	0,053992	1,18E-01
2073	0,313227	0,331185	0,354935	0,189356	0,304504	0,337414	0,151854	0,13016	0,124342	0,383845	0,219267	0,054192	1,18E-01
2074	0,31469	0,331808	0,355242	0,189124	0,304285	0,337342	0,151606	0,130482	0,124308	0,383354	0,218841	0,054292	1,18E-01
2075	0,315962	0,332319	0,355519	0,18893	0,304054	0,337283	0,151371	0,130739	0,124269	0,382909	0,218431	0,054492	1,19E-01
2076	0,317083	0,332763	0,355774	0,188753	0,303827	0,337246	0,151175	0,131007	0,12423	0,382463	0,218038	0,054653	0,119071
2077	0,318033	0,333091	0,355962	0,188572	0,303581	0,337175	0,150946	0,131225	0,124186	0,382029	0,217626	0,054792	1,19E-01
2078	0,318768	0,333267	0,356066	0,18842	0,303287	0,337082	0,150717	0,131404	0,124132	0,381625	0,217194	0,054992	1,20E-01
2079	0,319417	0,333422	0,356171	0,188243	0,303033	0,336997	0,150477	0,131543	0,124081	0,381208	0,216783	0,055192	1,20E-01
2080	0,319866	0,333481	0,35624	0,188039	0,302778	0,336889	0,150221	0,131661	0,124024	0,380779	0,216377	0,055392	1,20E-01
2081	0,320285	0,33352	0,356285	0,18785	0,302542	0,336805	0,149963	0,131727	0,123979	0,380361	0,215961	0,055492	1,21E-01
2082	0,320591	0,333507	0,356296	0,187659	0,302324	0,33674	0,1497	0,131734	0,123937	0,379955	0,215546	0,055692	1,21E-01
2083	0,320833	0,33345	0,356304	0,187476	0,302142	0,336667	0,149435	0,13172	0,123897	0,379538	0,21516	0,055792	1,21E-01
2084	0,321046	0,333376	0,356288	0,187305	0,30191	0,336607	0,149162	0,131653	0,123868	0,379118	0,2147	0,055992	1,22E-01
2085	0,321221	0,333286	0,356253	0,187176	0,301679	0,336538	0,148877	0,131537	0,123828	0,37874	0,214255	0,056192	1,22E-01
2086	0,321353	0,333218	0,356244	0,187026	0,301489	0,33644	0,148627	0,131393	0,123784	0,378394	0,213864	0,056392	1,22E-01
2087	0,321442	0,333146	0,35622	0,186866	0,301286	0,336333	0,148393	0,131202	0,123758	0,378038	0,213457	0,056592	1,23E-01
2088	0,321512	0,333046	0,356189	0,186698	0,301066	0,336215	0,148152	0,130974	0,123711	0,377647	0,213067	0,056792	1,23E-01
2089	0,321538	0,332943	0,356153	0,186499	0,300869	0,336073	0,147931	0,130705	0,123655	0,377248	0,212726	0,056892	1,23E-01
2090	0,321554	0,332817	0,356109	0,186337	0,300644	0,335941	0,147698	0,130416	0,123605	0,376844	0,212354	0,057092	1,23E-01
2091	0,321567	0,332644	0,356054	0,186198	0,300344	0,3358	0,147441	0,130065	0,123551	0,376387	0,211938	0,057192	0,123716
2092	0,321523	0,332499	0,356	0,186042	0,300125	0,335668	0,147217	0,129731	0,123486	0,375978	0,211585	0,057392	1,24E-01
2093	0,32143	0,332359	0,355936	0,185908	0,29996	0,335535	0,147027	0,129391	0,12341	0,375613	0,211238	0,057492	1,24E-01
2094	0,32133	0,332205	0,355873	0,185748	0,299765	0,335408	0,146804	0,129029	0,123354	0,375213	0,21095	0,057692	1,25E-01
2095	0,321194	0,33208	0,355827	0,18556	0,299613	0,335289	0,146593	0,128652	0,123291	0,374823	0,210704	0,057892	1,25E-01
2096	0,32104	0,331894	0,355744	0,185372	0,299403	0,33517	0,146359	0,128266	0,123242	0,374399	0,210501	0,058026	1,25E-01
2097	0,320893	0,331675	0,355641	0,1852	0,29915	0,335055	0,146073	0,127851	0,123231	0,373955	0,210357	0,058192	1,25E-01
2098	0,320688	0,331439	0,355539	0,184993	0,298894	0,334935	0,145826	0,127448	0,123193	0,37349	0,210221	0,058392	1,26E-01
2099	0,320442	0,331182	0,355419	0,184747	0,298614	0,334812	0,145575	0,127048	0,123147	0,372993	0,210117	0,058592	1,26E-01
2100	0,320164	0,330857	0,355276	0,184521	0,298325	0,334701	0,145355	0,126656	0,123083	0,372479	0,210037	0,058792	0,1263
2101	0,319813	0,330544	0,35518	0,184277	0,298048	0,33456	0,145174	0,12623	0,123015	0,371981	0,209984	0,058892	1,27E-01
2102	0,319406	0,330202	0,355073	0,184001	0,29771	0,33442	0,144994	0,12579	0,122931	0,371469	0,209983	0,059092	1,27E-01
2103	0,318981	0,329825	0,354907	0,183758	0,297354	0,334264	0,144808	0,125329	0,122878	0,370933	0,209971	0,059292	0,127034
2104	0,31851	0,329421	0,354713	0,183553	0,296982	0,334085	0,144645	0,124832	0,122854	0,370406	0,210005	0,059392	0,127235
2105	0,318004	0,328983	0,354518	0,183268	0,29657	0,333907	0,144438	0,124335	0,122789	0,36983	0,209994	0,059592	0,127454
2106	0,317466	0,328507	0,354266	0,182965	0,296114	0,333727	0,144203	0,123828	0,122738	0,36921	0,209967	0,059679	0,127669
2107	0,316894	0,328006	0,354035	0,18264	0,295654	0,333536	0,143979	0,123316	0,122647	0,368581	0,209941	0,059792	0,127886
2108	0,316256	0,327466	0,35382	0,182257	0,295154	0,33332	0,143729	0,122788	0,122486	0,367944	0,209915	0,059992	0,128119
2109	0,315624	0,326916	0,353579	0,181885	0,294652	0,333131	0,14351	0,122255	0,122377	0,367254	0,209857	0,060092	0,128332
2110	0,314982	0,326344	0,353285	0,181505	0,294118	0,332947	0,143322	0,121725	0,122286	0,366514	0,209817	0,060292	0,128537
2111	0,314313	0,325754	0,353047	0,181127	0,293608	0,332765	0,143108	0,121165	0,122182	0,365775	0,209714	0,060492	0,128728
2112	0,313629	0,32513	0,352846	0,180736	0,293103	0,332629	0,142906	0,120594	0,122099	0,364991	0,209562	0,060592	0,128904
2113	0,312912	0,324512	0,35262	0,180339	0,292602	0,332443	0,142675	0,119991	0,121997	0,36422	0,209394	0,060792	0,129064
2114	0,312152	0,323866	0,352406	0,179948	0,292111	0,33223	0,142411	0,119345	0,121879	0,363456	0,20921	0,060992	0,129197
2115	0,31139	0,323238	0,352199	0,179543	0,291631	0,332017	0,142141	0,118716	0,121748	0,362673	0,208932	0,061098	0,12935
2116	0,310634	0,32264	0,351964	0,179117	0,291137	0,331794	0,141915	0,118076	0,121629	0,361881	0,208683	0,061192	0,129487
2117	0,309843	0,322027	0,351655	0,178688	0,290592	0,331514	0,141688	0,117428	0,121502	0,361058	0,208417	0,061392	0,129635
2118	0,309084	0,321447	0,351356	0,178258	0,290071	0,33126	0,14148	0,116761	0,121394	0,360211	0,208134	0,06154	0,129757
2119	0,308325	0,320862	0,35107	0,177833	0,289587	0,331032	0,141284	0,116052	0,121277	0,359401	0,207854	0,061692	0,129896
2120	0,307573	0,320276	0,35076	0,177419	0,289121	0,330808	0,141047	0,115341	0,121159	0,358618	0,207545	0,061792	0,130053
2121	0,306828	0,319678	0,350395	0,17701	0,288689	0,330595	0,140765	0,114601	0,121026	0,357832	0,207215	0,061992	0,130201
2122	0,306081	0,319121	0,350142	0,176598	0,288268	0,330378	0,140535	0,113845	0,12095	0,357117	0,206881	0,062192	0,130373
2123	0,305323	0,318564	0,349929	0,176178	0,287876	0,330166	0,140295	0,113101	0,1209	0,356449	0,206533	0,062292	0,130586
2124	0,304598	0,31805	0,349705	0,175808	0,287466	0,329967	0,140087	0,112294	0,120832	0,355811	0,206162	0,062492	0,130779
2125	0,303861	0,317571	0,349559	0,175454	0,287072	0,329784	0,139941	0,11142	0,1208	0,355213	0,205765	0,062692	0,130956
2126	0,30318	0,31712	0,349355	0,175113	0,286661	0,329581	0,139751	0,110556	0,120754	0,354663	0,205381	0,062792	0,131172
2127	0,302534	0,316711	0,349104	0,174827	0,286228	0,329389	0,139563	0,109664	0,120667	0,354156	0,204978	0,062992	0,131401
2128	0,301928	0,316301	0,348888	0,174515	0,285819	0,329178	0,139365	0,108775	0,120621	0,35369	0,204587	0,063192	0,131644
2129	0,301353	0,31592	0,348669	0,174183	0,285412	0,32894	0,139137	0,107879	0,120607	0,353273	0,204214	0,063292	0,131909
2130	0,300819	0,315544	0,348477	0,173883	0,285017	0,328705	0,138924	0,106972	0,120594	0,352898	0,203822	0,063392	0,132186
2131	0,300336	0,315175	0,348301	0,173562	0,284622	0,32846	0,13871	0,106063	0,120595	0,352559	0,203429	0,063592	0,132498
2132	0,299873	0,314819	0,34813	0,173313	0,284256	0,328234	0,138509	0,105063	0,120594	0,352263	0,203026	0,063692	0,132787
2133	0,299418	0,314479	0,347972	0,173126	0,283929	0,328021	0,138312	0,104163	0,120612	0,352018	0,202606	0,063892	0,133071
2134	0,299039	0,314155	0,347847	0,172944	0,283585	0,327797	0,138128	0,103342	0,120613	0,351817	0,202187	0,064092	0,133367
2135	0,298712	0,313834	0,347706	0,172787	0,283259	0,327561	0,137959	0,102463	0,120611	0,351648	0,201804	0,064292	0,133645
2136	0,298447	0,313532	0,347606	0,172652	0,28292	0,327345	0,137772	0,101663	0,120604	0,351533	0,201409	0,064492	0,133922
2137	0,298272	0,31329	0,347508	0,172487	0,282485	0,327097	0,137609	1,01E-01	0,120589	0,351436	0,201042	0,064692	0,134206
2138	0,298117	0,313053	0,347405	0,172315	0,282052	0,326862	0,137451	1,00E-01	0,120605	0,351388	0,200754	0,064877	0,134519
2139	0,297964	0,312797	0,347308	0,17218	0,281562	0,326651	0,137289	0,099363	0,12063	0,351368	0,20049	0,06507	0,134861
2140	0,297827	0,312558	0,347215	0,172076	0,281015	0,326474	0,137134	9,87E-02	0,120669	0,351381	0,200232	0,065292	0,135228
2141	0,297717	0,312309	0,347115	0,171974	0,28044	0,326274	0,136973	9,81E-02	0,120716	0,351436	0,200066	0,065492	0,135598
2142	0,297615	0,312018	0,346996	0,171893	0,279838	0,326092	0,136802	9,75E-02	0,120783	0,351517	0,199972	0,065692	0,136006
2143	0,297556	0,311785	0,346924	0,171812	0,279181	0,325874	0,136645	9,70E-02	0,12084	0,351653	0,199908	0,065892	0,136402
2144	0,297533	0,311552	0,346863	0,171712	0,278451	0,325626	0,136488	0,096463	0,120891	0,35184	0,199888	0,066034	0,136793
2145	0,297535	0,311382	0,346814	0,171665	0,277741	0,325391	0,136344	9,60E-02	0,120967	0,352058	0,199952	0,066192	0,137195
2146	0,297558	0,311268	0,34681	0,171653	0,276981	0,325135	0,136219	9,56E-02	0,121048	0,352349	0,200074	0,066392	0,137595
2147	0,297622	0,311153	0,346788	0,171651	0,27624	0,32491	0,136086	9,53E-02	0,121143	0,35264	0,200264	0,066592	0,138027
2148	0,297754	0,311091	0,346741	0,171693	0,275473	0,324718	0,135966	9,49E-02	0,121277	0,352936	0,200548	0,066744	0,138478
2149	0,29786	0,311026	0,346744	0,171727	0,274765	0,324503	0,135836	9,47E-02	0,121377	0,35329	0,20087	0,066892	0,138934
2150	0,297984	0,310979	0,346796	0,171756	0,274066	0,324297	0,135693	9,44E-02	0,121456	0,353687	0,201267	0,067192	0,139415
2151	0,29812	0,310907	0,346816	0,171803	0,273423	0,324066	0,135549	9,42E-02	0,121567	0,354105	0,201679	0,067392	0,13991
2152	0,298224	0,310862	0,346841	0,171876	0,272807	0,323838	0,135437	9,41E-02	0,121644	0,354569	0,202129	0,067592	0,140398
2153	0,298364	0,310805	0,346851	0,171983	0,272204	0,323603	0,13531	9,39E-02	0,121744	0,355029	0,202606	0,067792	0,14085
2154	0,298554	0,310746	0,346802	0,172084	0,271616	0,323389	0,13517	0,093863	0,121842	0,355477	0,203085	0,067992	0,141334
2155	0,298737	0,310723	0,346768	0,172176	0,271098	0,323221	0,135021	9,39E-02	0,121924	0,355948	0,203575	0,068192	0,141834
2156	0,298879	0,310696	0,346794	0,172283	0,270676	0,323032	0,134877	0,093863	0,122014	0,356423	0,204109	0,068384	0,142307
2157	0,29901	0,31068	0,346862	0,17237	0,270323	0,322859	0,134694	9,39E-02	0,122096	0,356913	0,204696	0,068592	0,142767
2158	0,299133	0,310693	0,346908	0,172514	0,270071	0,322652	0,134574	9,40E-02	0,122186	0,35741	0,205265	0,068808	0,143261
2159	0,299217	0,31071	0,347004	0,172691	0,269915	0,322411	0,134512	9,41E-02	0,122289	0,357926	0,205868	0,068992	0,143771
2160	0,299326	0,310746	0,34706	0,17288	0,269818	0,322209	0,134413	9,43E-02	0,122377	0,358416	0,206435	0,069292	0,144245
2161	0,299429	0,310815	0,347062	0,173117	0,269804	0,321996	0,134312	9,46E-02	0,122456	0,358919	0,206999	0,069492	0,144749
2162	0,299576	0,310873	0,347116	0,173326	0,26987	0,321826	0,134222	9,49E-02	0,122536	0,359386	0,207529	0,069692	0,145194
2163	0,299733	0,310937	0,347182	0,173541	0,270032	0,321733	0,134114	9,53E-02	0,122614	0,359824	0,208044	0,069892	0,145562
2164	0,2999	0,311026	0,347273	0,17376	0,270233	0,321569	0,134027	0,095563	0,122683	0,360261	0,208533	0,070092	0,145967
2165	0,30011	0,311148	0,347426	0,173974	0,270536	0,32139	0,133989	9,61E-02	0,122741	0,360692	0,208979	0,070292	0,146372
2166	0,300314	0,311247	0,347529	0,174184	0,270851	0,321204	0,133913	9,65E-02	0,122807	0,361109	0,209431	0,070492	0,146775
2167	0,300499	0,311313	0,347611	0,174424	0,271228	0,320973	0,133823	9,69E-02	0,122884	0,361522	0,209906	0,070592	0,147187
2168	0,300721	0,311436	0,347708	0,174618	0,2716	0,320766	0,13373	9,74E-02	0,122943	0,361903	0,210308	0,070792	0,147576
2169	0,300983	0,311593	0,347778	0,174766	0,272027	0,320596	0,133634	9,78E-02	0,122997	0,362276	0,21068	0,070992	0,147958
2170	0,301243	0,311737	0,347872	0,174932	0,272412	0,320377	0,133508	9,83E-02	0,123046	0,362604	0,211011	0,071192	0,148328
2171	0,30154	0,311911	0,347999	0,175097	0,272797	0,320132	0,133347	9,87E-02	0,123096	0,362866	0,211278	0,071292	0,148674
2172	0,301797	0,312096	0,348132	0,175217	0,273145	0,319875	0,133203	9,93E-02	0,123095	0,363145	0,211495	0,071492	0,149016
2173	0,302078	0,312297	0,348239	0,175376	0,273489	0,319622	0,133084	9,98E-02	0,123088	0,36347	0,211741	0,071692	0,149381
2174	0,302345	0,312479	0,348304	0,175559	0,273819	0,31938	0,132961	1,00E-01	0,123124	0,363741	0,212027	0,071792	0,149739
2175	0,302568	0,312645	0,348362	0,17566	0,274131	0,319134	0,132886	1,01E-01	0,123155	0,364028	0,212241	0,071992	0,150103
2176	0,302822	0,312838	0,348414	0,175747	0,274448	0,318898	0,132813	0,101363	0,123166	0,364349	0,212397	0,072192	0,150466
2177	0,303037	0,312959	0,348418	0,17585	0,274664	0,318661	0,132699	0,101863	0,123184	0,364612	0,212551	0,072392	0,15079
2178	0,303249	0,313001	0,348381	0,175922	0,274846	0,318431	0,132543	0,102432	0,123213	0,364812	0,212629	0,072592	0,151089
2179	0,303379	0,313049	0,348366	0,176003	0,274931	0,318154	0,132419	0,102863	0,12323	0,365037	0,212752	0,072792	0,151364
2180	0,303502	0,313107	0,348302	0,176139	0,274931	0,317843	0,132282	0,103363	0,123226	0,365249	0,212924	0,072957	0,151576
2181	0,303504	0,313077	0,348283	0,176184	0,274837	0,317573	0,132168	0,103763	0,123243	0,365474	0,21302	0,073092	0,151866
2182	0,303391	0,313024	0,348326	0,176201	0,274672	0,317265	0,132086	0,104163	0,123284	0,365721	0,213073	0,073192	0,152182
2183	0,303271	0,312878	0,348299	0,176159	0,27439	0,317005	0,131974	0,104463	0,123303	0,365932	0,213127	0,073292	0,15246
2184	0,303084	0,31261	0,348278	0,176041	0,27395	0,316838	0,131844	0,104663	0,123327	0,36614	0,213126	0,073432	0,152788
2185	0,302858	0,312374	0,348198	0,175924	0,273533	0,316603	0,131735	0,104763	0,123336	0,366328	0,213174	0,073592	0,153049
2186	0,30259	0,312095	0,348048	0,175738	0,273037	0,316342	0,131631	0,104863	0,12331	0,366492	0,213253	0,073692	0,153229
2187	0,302283	0,311769	0,347901	0,175592	0,272513	0,316075	0,131525	0,104963	0,123295	0,36662	0,213313	0,073792	0,153447
2188	0,301931	0,311454	0,347719	0,175491	0,271956	0,315782	0,131428	0,104963	0,123292	0,366765	0,213372	0,074092	0,153669
2189	0,301521	0,311066	0,347526	0,175324	0,271376	0,315498	0,131337	0,104863	0,123264	0,366841	0,213429	0,074292	0,153864
2190	0,301099	0,310629	0,347332	0,175133	0,270726	0,315214	0,131236	0,10473	0,123216	0,366783	0,213501	0,074392	0,15405
2191	0,300571	0,310103	0,347109	0,174909	0,270076	0,314921	0,131147	0,104563	0,123194	0,366821	0,213529	0,074592	0,154228
2192	0,299985	0,309535	0,346852	0,174617	0,269456	0,314643	0,131074	0,104463	0,123184	0,366915	0,21353	0,074592	0,154382
2193	0,299277	0,308852	0,34658	0,174326	0,268766	0,314313	0,131017	0,104363	0,123146	0,366913	0,213533	0,074692	0,154548
2194	0,298483	0,308088	0,346367	0,174063	0,268031	0,31395	0,130945	0,104163	0,123094	0,366954	0,213546	0,074892	0,154663
2195	0,29758	0,307254	0,346057	0,173778	0,267239	0,313659	0,130866	0,103963	0,123057	0,36698	0,2135	0,074992	0,15475
2196	0,296528	0,306365	0,345736	0,173437	0,266337	0,313422	0,130754	0,103663	0,123011	0,366892	0,213495	0,075192	0,154863
2197	0,295347	0,305396	0,345407	0,173038	0,265279	0,313199	0,130673	0,103363	0,122953	0,366807	0,213565	0,075292	0,154987
2198	0,293904	0,304214	0,344964	0,172588	0,263999	0,312973	0,130601	0,102963	0,122922	0,366733	0,213538	0,075392	0,155108
2199	0,292303	0,302905	0,344453	0,172058	0,262512	0,312821	0,13053	0,102463	0,122936	0,366663	0,213475	0,075592	0,155282
2200	0,290377	0,301396	0,343837	0,171526	0,260943	0,312573	0,130466	0,102063	0,122906	0,366573	0,213398	0,075692	0,155386
2201	0,288164	0,29966	0,343127	0,170937	0,259064	0,312257	0,130435	0,101663	0,122867	0,366484	0,213254	0,075792	0,155443
2202	0,285733	0,297834	0,342348	0,170375	0,25739	0,311983	0,130381	0,101263	0,122826	0,366362	0,21316	0,075892	0,155504
2203	0,282916	0,295752	0,341419	0,169768	0,255566	0,31171	0,130324	0,100863	0,122783	0,366251	0,213099	0,075992	0,155558
2204	0,280154	0,293792	0,340541	0,169211	0,254074	0,311416	0,130242	0,100463	0,122719	0,366055	0,212978	0,076105	0,155584
2205	0,277053	0,291632	0,339578	0,168628	0,252502	0,311135	0,130134	1,00E-01	0,122628	0,365798	0,212848	0,076292	0,155564
2206	0,27424	0,289766	0,338709	0,168183	0,251575	0,310817	0,130048	9,98E-02	0,122549	0,365545	0,212701	0,076392	0,155581
2207	0,271205	0,287868	0,337745	0,167747	0,250832	0,310424	0,129944	9,96E-02	0,122449	0,365218	0,212506	0,076592	0,155596
2208	0,268774	0,286377	0,337054	0,167476	0,250796	0,310106	0,129876	9,95E-02	0,12238	0,364909	0,212312	0,076692	0,15561
2209	0,266379	0,284958	0,336441	0,167378	0,251366	0,309819	0,129857	9,95E-02	0,122353	0,364625	0,212137	0,076792	0,155631
2210	0,264775	0,284116	0,33604	0,167311	0,25238	0,309511	0,129794	9,96E-02	0,12229	0,364295	0,211904	0,076892	0,155655
2211	0,263777	0,28372	0,335884	0,16737	0,254177	0,309253	0,129717	9,98E-02	0,12223	0,363957	0,211602	0,076892	0,15572
2212	0,263248	0,283693	0,33585	0,167453	0,256075	0,308957	0,129648	9,99E-02	0,122144	0,363569	0,211326	0,076992	0,155702
2213	0,263437	0,284304	0,335957	0,167619	0,258624	0,30861	0,129568	1,00E-01	0,122015	0,363159	0,211068	0,077092	0,155621
2214	0,263925	0,285004	0,336259	0,167789	0,26104	0,308294	0,129488	0,100363	0,121903	0,362697	0,210757	0,077192	0,155592
2215	0,264965	0,286068	0,336832	0,167994	0,2637	0,307983	0,129436	0,100563	0,121775	0,362152	0,210416	0,077292	0,155527
2216	0,266301	0,2873	0,337455	0,16826	0,266297	0,30767	0,129329	0,100763	0,121676	0,361612	0,210085	0,077392	0,155456
2217	0,267928	0,288622	0,338165	0,168512	0,26868	0,307412	0,129229	0,100863	0,121585	0,361084	0,209724	0,077592	0,155507
2218	0,269717	0,289994	0,338857	0,168733	0,27097	0,307133	0,129164	0,100963	0,121503	0,360488	0,209291	0,077692	0,155532
2219	0,271403	0,291222	0,339447	0,168854	0,272816	0,306805	0,129129	0,100935	0,121421	0,359835	0,20886	0,077798	0,155508
2220	0,273	0,292376	0,339991	0,168865	0,274423	0,306469	0,129101	0,100863	0,121309	0,359142	0,208426	0,077892	0,155453
2221	0,274212	0,293218	0,34042	0,168813	0,275655	0,306108	0,129011	0,100663	0,121186	0,358381	0,207926	0,077992	0,155387
2222	0,275307	0,293913	0,340821	0,168664	0,276515	0,305661	0,128885	0,100463	0,121057	0,357546	0,207363	0,078092	0,155297
2223	0,27589	0,294243	0,341035	0,168436	0,277165	0,305311	0,128788	0,100163	0,120881	0,356624	0,206807	0,078192	0,155177
2224	0,276089	0,294252	0,341091	0,168149	0,277434	0,305028	0,128658	9,98E-02	0,12065	0,355657	0,206224	0,078217	0,155045
2225	0,275989	0,294081	0,34108	0,167768	0,277607	0,304662	0,128546	9,94E-02	0,120473	0,354587	0,205605	0,078292	0,154878
2226	0,275442	0,293602	0,340927	0,167232	0,277521	0,304315	0,128476	9,90E-02	0,120305	0,353396	0,204988	0,078292	0,154655
2227	0,274734	0,292964	0,340723	0,166712	0,277322	0,303886	0,128368	9,85E-02	0,120089	0,352151	0,204272	0,078392	0,154445
2228	0,273663	0,292067	0,340422	0,166166	0,276908	0,303342	0,128237	9,79E-02	0,119926	0,350879	0,203505	0,078492	0,154256
2229	0,272508	0,291102	0,340068	0,165517	0,276424	0,302888	0,128088	9,74E-02	0,119649	0,349427	0,202675	0,078592	0,153971
2230	0,271117	0,289914	0,339617	0,164866	0,275787	0,302452	0,127917	9,67E-02	0,119234	0,347882	0,201764	0,078592	0,15364
2231	0,269597	0,288648	0,339136	0,164026	0,275063	0,301997	0,127763	9,61E-02	0,118896	0,346169	0,200812	0,078692	0,153278
2232	0,267869	0,287283	0,338602	0,162981	0,274241	0,301594	0,127588	0,095563	0,11854	0,344285	0,199824	0,078692	0,15284
2233	0,266073	0,285801	0,338023	0,161973	0,273281	0,301122	0,12743	9,50E-02	0,118186	0,342292	0,198735	0,078692	0,152388
2234	0,264143	0,284174	0,33743	0,160836	0,272171	0,300591	0,127312	9,45E-02	0,117888	0,340132	0,197597	0,078792	0,151967
2235	0,262065	0,282439	0,336708	0,159728	0,270984	0,300057	0,127161	9,38E-02	0,117521	0,337878	0,196349	0,078692	0,151421
2236	0,259861	0,280591	0,335893	0,158717	0,269689	0,299526	0,127026	9,30E-02	0,11714	0,335555	0,194982	0,078692	0,150761
2237	0,25755	0,278641	0,335019	0,157513	0,268267	0,298926	0,126817	9,24E-02	0,116699	0,33303	0,193556	0,078592	0,150101
2238	0,255065	0,276581	0,333969	0,15621	0,266737	0,298295	0,126551	9,17E-02	0,116227	0,330377	0,192046	0,078392	0,149403
2239	0,252493	0,274375	0,332981	0,154826	0,265102	0,297616	0,126284	9,11E-02	0,115681	0,327549	0,190438	0,078292	0,148621
2240	0,249848	0,271984	0,33204	0,153301	0,263272	0,296823	0,125948	9,04E-02	0,11503	0,324511	0,188746	0,078292	0,147805
2241	0,247072	0,269588	0,330976	0,151717	0,261443	0,296077	0,125641	8,98E-02	0,114388	0,321318	0,186972	0,078292	0,146929
2242	0,244138	0,267088	0,329853	0,150089	0,259606	0,295327	0,125386	8,91E-02	0,113688	0,317959	0,185091	0,078192	0,145995
2243	0,241092	0,264499	0,328718	0,14834	0,257596	0,294562	0,125058	8,84E-02	0,112983	0,314409	0,183126	0,078192	0,144944
2244	0,238027	0,261915	0,327455	0,146474	0,25551	0,293794	0,124696	8,78E-02	0,11233	0,310726	0,181115	0,077992	0,143789
2245	0,234863	0,259296	0,326132	0,14454	0,253308	0,293055	0,124298	8,72E-02	0,111609	0,307007	0,179001	0,077792	0,142565
2246	0,231737	0,256577	0,324784	0,14253	0,250999	0,292251	0,123901	8,66E-02	0,110857	0,303236	0,176808	0,077692	0,141325
2247	0,228606	0,253771	0,323392	0,140572	0,248706	0,291348	0,123555	8,60E-02	0,110069	0,299413	0,174589	0,077492	0,140056
2248	0,225414	0,25086	0,321942	0,138559	0,246349	0,290452	1,23E-01	8,53E-02	0,109235	0,295531	0,172311	0,077292	0,138769
2249	0,222186	0,247857	0,320412	0,136524	0,243993	0,289503	0,122861	8,45E-02	1,08E-01	0,291589	0,169969	0,076992	0,137556
2250	0,218943	0,244784	0,318872	0,134475	0,24152	0,288576	1,22E-01	8,37E-02	1,07E-01	0,287587	0,167575	0,076792	0,136169
2251	0,215619	0,241568	0,317272	0,132386	0,23892	0,287643	1,22E-01	8,30E-02	1,06E-01	0,283455	0,165069	0,076492	0,134632
2252	0,212357	0,238375	0,315698	0,130282	0,236348	0,286688	1,22E-01	8,22E-02	1,06E-01	0,279443	0,16267	0,076292	0,133148
2253	0,209116	0,235113	0,31416	0,128148	0,233666	0,285704	1,21E-01	8,14E-02	1,05E-01	0,275378	0,160225	0,075892	0,131584
2254	0,205848	0,231877	0,312474	0,12606	0,231131	0,284759	1,21E-01	8,06E-02	1,04E-01	0,271461	0,157874	0,075692	0,130096
2255	0,202631	0,22866	0,310794	0,123952	0,228664	0,283812	1,21E-01	7,99E-02	1,03E-01	0,267659	0,155649	0,075592	0,128634
2256	0,199293	0,225348	0,308924	0,121889	0,226173	0,282862	1,20E-01	7,92E-02	1,02E-01	0,263857	0,15336	0,075292	0,127172
2257	0,195925	0,222038	0,306867	0,119853	0,223774	0,281938	1,20E-01	7,85E-02	1,01E-01	0,260047	0,151015	0,075092	0,125731
2258	0,192437	0,218608	0,304781	0,117858	0,221283	0,280999	1,19E-01	7,78E-02	1,00E-01	0,256407	0,148793	0,074792	0,124284
2259	0,188915	0,215101	0,302632	0,11585	0,218662	0,280055	0,118718	7,70E-02	9,95E-02	0,252843	0,146632	0,074292	1,23E-01
2260	0,185189	0,211471	0,300329	0,113953	0,21619	0,279091	1,18E-01	7,63E-02	9,86E-02	0,249396	0,144481	0,073992	1,21E-01
2261	0,181398	0,207837	0,298053	0,112142	0,213736	0,278076	1,18E-01	0,075663	9,77E-02	0,246142	0,142392	0,073592	1,20E-01
2262	0,177324	0,203905	0,29539	0,11038	0,211362	0,277152	0,117406	7,50E-02	9,69E-02	0,242903	0,140336	0,073292	1,19E-01
2263	0,17307	0,199907	0,292616	0,108706	0,209139	0,276256	1,17E-01	7,43E-02	9,61E-02	0,239699	0,138265	0,073092	1,17E-01
2264	0,168533	0,195491	0,289374	0,107061	0,206863	0,275354	1,17E-01	7,37E-02	9,52E-02	0,236614	0,13629	0,072792	1,16E-01
2265	0,163803	0,190855	0,285859	0,105507	0,204572	0,274573	1,16E-01	7,30E-02	9,45E-02	0,233615	0,134413	0,072692	1,15E-01
2266	0,158705	0,18576	0,281808	0,103916	0,202344	0,273692	1,16E-01	7,24E-02	9,37E-02	0,23072	0,132569	0,072492	1,13E-01
2267	0,153239	0,180243	0,277355	1,02E-01	0,200111	0,272668	1,15E-01	7,17E-02	9,28E-02	0,227984	0,130799	0,072192	1,12E-01
2268	0,147552	0,174374	0,272345	0,100777	0,197964	0,271763	1,15E-01	0,071063	9,20E-02	0,225262	0,129033	0,071892	1,11E-01
2269	0,14137	0,168004	0,266778	9,92E-02	1,96E-01	0,270912	1,14E-01	7,04E-02	9,11E-02	0,22259	0,127292	0,071492	1,09E-01
2270	0,135208	0,161409	0,260728	9,77E-02	0,193892	0,270027	1,14E-01	6,98E-02	9,03E-02	0,220021	0,125602	0,071154	1,08E-01
2271	0,128741	0,154296	0,253926	9,62E-02	1,92E-01	0,269225	1,14E-01	6,93E-02	8,96E-02	0,217528	0,123994	0,070892	1,07E-01
2272	0,122389	0,147182	0,246964	0,09482	1,90E-01	0,26836	1,13E-01	0,068763	0,088947	0,215092	0,122331	0,070692	1,06E-01
2273	0,115892	0,139778	0,239484	9,35E-02	1,88E-01	0,267447	1,13E-01	6,83E-02	8,82E-02	0,212806	0,120663	0,070292	1,04E-01
2274	1,10E-01	0,132268	0,231779	9,22E-02	1,86E-01	0,266474	1,12E-01	6,79E-02	8,75E-02	0,210525	0,119043	0,069992	1,03E-01
2275	1,03E-01	0,124891	0,223843	9,08E-02	1,84E-01	0,265529	1,12E-01	6,74E-02	8,68E-02	0,208186	0,117296	0,069792	1,02E-01
2276	9,75E-02	0,117707	0,215946	8,94E-02	1,82E-01	0,26461	1,11E-01	6,69E-02	8,60E-02	0,205847	0,115581	0,069523	1,01E-01
2277	9,22E-02	0,110932	0,20819	8,79E-02	1,80E-01	0,263646	1,11E-01	6,63E-02	0,085347	0,20345	0,114017	0,069292	9,94E-02
2278	8,73E-02	1,05E-01	0,200717	0,08662	1,78E-01	0,262671	0,110192	6,57E-02	8,45E-02	0,201079	0,112406	0,068992	9,81E-02
2279	0,083149	9,92E-02	0,194119	8,53E-02	1,75E-01	0,261738	1,10E-01	6,50E-02	8,38E-02	0,198696	0,110782	0,068692	9,68E-02
2280	7,94E-02	9,43E-02	0,187897	0,08412	1,73E-01	0,260824	1,09E-01	6,43E-02	8,31E-02	0,196363	1,09E-01	0,068292	9,54E-02
2281	7,64E-02	9,02E-02	0,182872	8,28E-02	1,71E-01	0,259865	1,09E-01	6,37E-02	8,23E-02	0,193875	1,08E-01	0,067892	9,40E-02
2282	7,40E-02	8,68E-02	0,178627	8,16E-02	1,69E-01	0,258941	1,08E-01	6,32E-02	8,13E-02	0,19132	1,06E-01	0,067492	0,092617
2283	7,22E-02	8,43E-02	0,175521	8,02E-02	1,67E-01	0,257945	1,08E-01	6,27E-02	8,04E-02	0,188733	1,04E-01	0,066992	9,11E-02
2284	7,12E-02	8,25E-02	0,173504	7,88E-02	1,64E-01	0,256847	0,107092	6,23E-02	7,96E-02	0,185999	0,102061	0,066592	8,95E-02
2285	7,06E-02	8,16E-02	0,172423	7,75E-02	1,62E-01	0,255841	1,07E-01	6,18E-02	7,87E-02	0,183388	1,00E-01	0,066192	8,80E-02
2286	0,070685	8,17E-02	0,172525	0,07612	1,60E-01	0,254844	1,06E-01	6,14E-02	7,77E-02	0,180806	9,84E-02	0,065692	8,63E-02
2287	7,11E-02	8,22E-02	0,173321	7,48E-02	1,58E-01	0,25387	1,06E-01	6,09E-02	7,68E-02	0,178232	9,66E-02	0,065292	0,084715
2288	7,22E-02	8,36E-02	0,175308	7,33E-02	1,55E-01	0,252977	1,05E-01	6,04E-02	7,57E-02	0,175689	9,49E-02	0,064892	8,31E-02
2289	7,36E-02	8,53E-02	0,177628	7,19E-02	1,53E-01	0,251973	1,05E-01	5,99E-02	0,074747	0,173134	9,31E-02	0,064392	8,14E-02
2290	7,56E-02	8,77E-02	0,180899	7,05E-02	1,50E-01	0,250888	1,04E-01	5,94E-02	7,37E-02	0,17052	9,14E-02	0,063892	7,96E-02
2291	7,78E-02	9,01E-02	0,184345	6,91E-02	1,48E-01	0,249891	1,03E-01	5,88E-02	7,27E-02	0,168047	8,97E-02	0,063392	7,79E-02
2292	0,080349	9,31E-02	0,18855	0,06782	1,46E-01	0,248825	1,03E-01	5,82E-02	7,16E-02	0,165595	8,79E-02	0,062792	7,61E-02
2293	8,29E-02	9,60E-02	0,192634	0,06652	1,43E-01	0,247896	1,02E-01	0,057663	7,06E-02	0,163283	8,62E-02	0,062192	7,44E-02
2294	8,58E-02	9,92E-02	0,19725	6,51E-02	1,41E-01	0,247076	1,02E-01	5,71E-02	6,96E-02	0,161024	8,45E-02	0,061692	7,27E-02
2295	8,86E-02	1,02E-01	0,201495	6,39E-02	1,39E-01	0,246285	1,02E-01	5,67E-02	6,87E-02	0,159004	8,30E-02	0,061192	7,12E-02
2296	9,15E-02	1,05E-01	0,205824	6,29E-02	1,38E-01	0,245481	1,01E-01	0,056263	6,78E-02	0,157045	8,17E-02	0,060492	6,97E-02
2297	9,43E-02	0,10817	0,209815	0,062032	1,36E-01	0,244873	1,01E-01	5,59E-02	6,70E-02	0,155436	8,05E-02	0,059993	6,84E-02
2298	9,72E-02	1,11E-01	0,213673	6,12E-02	1,35E-01	0,244368	1,01E-01	5,55E-02	6,63E-02	0,154067	7,95E-02	0,059492	6,72E-02
2299	9,99E-02	1,14E-01	0,217189	6,06E-02	1,34E-01	0,244003	1,01E-01	5,53E-02	6,57E-02	0,153031	7,86E-02	0,059092	6,61E-02
2300	1,03E-01	0,115891	0,22042	6,02E-02	1,33E-01	0,243884	1,00E-01	5,49E-02	6,53E-02	0,152323	7,76E-02	0,058692	6,50E-02
2301	0,105149	0,118122	0,223373	5,98E-02	1,32E-01	0,243738	1,00E-01	5,48E-02	6,50E-02	0,151888	7,70E-02	0,058492	6,42E-02
2302	1,07E-01	0,120141	0,225937	5,97E-02	1,32E-01	0,243644	1,00E-01	5,48E-02	6,48E-02	0,151793	7,65E-02	0,058392	6,38E-02
2303	0,109149	0,122108	0,228351	5,96E-02	1,31E-01	0,243653	1,00E-01	5,48E-02	6,48E-02	0,151977	7,63E-02	0,058392	6,34E-02
2304	0,110849	0,123902	0,230436	5,97E-02	1,32E-01	0,243689	1,00E-01	5,50E-02	6,49E-02	0,152514	7,65E-02	0,058392	6,33E-02
2305	0,112676	0,125667	0,232415	5,99E-02	1,32E-01	0,243874	1,00E-01	0,055163	0,065247	0,153263	7,68E-02	0,058492	6,34E-02
2306	0,114514	0,127334	0,234072	6,04E-02	1,33E-01	0,244268	1,00E-01	0,055563	6,55E-02	0,154444	7,72E-02	0,058692	6,37E-02
2307	0,116181	0,128979	0,235791	6,11E-02	1,34E-01	0,244645	0,100492	5,60E-02	6,59E-02	0,15566	7,77E-02	0,058992	6,42E-02
2308	0,117769	0,13051	0,237397	6,21E-02	1,35E-01	0,245094	1,01E-01	5,65E-02	6,65E-02	0,157029	7,84E-02	0,059446	6,51E-02
2309	0,11924	0,13209	0,238982	6,30E-02	1,36E-01	0,245605	1,01E-01	5,70E-02	6,71E-02	0,158596	7,92E-02	0,059892	6,61E-02
2310	0,120536	0,133735	0,240609	6,39E-02	1,38E-01	0,24613	1,01E-01	5,76E-02	6,80E-02	0,160408	8,02E-02	0,060392	6,74E-02
2311	0,12177	0,13527	0,24212	6,49E-02	1,40E-01	0,246746	1,02E-01	5,82E-02	6,88E-02	0,162242	8,13E-02	0,060892	6,87E-02
2312	0,122933	0,136823	0,243503	6,59E-02	1,41E-01	0,247513	1,02E-01	5,89E-02	6,97E-02	0,164368	8,25E-02	0,061492	7,04E-02
2313	0,123973	0,138244	0,244863	6,69E-02	1,43E-01	0,248264	1,02E-01	5,97E-02	7,06E-02	0,166384	0,083561	0,062092	0,072017
2314	0,124908	0,139562	0,246148	6,80E-02	1,45E-01	0,249079	1,03E-01	6,05E-02	7,14E-02	0,168405	0,084761	0,062792	7,36E-02
2315	0,125751	0,140764	0,247412	6,92E-02	1,47E-01	0,249902	1,03E-01	6,13E-02	7,20E-02	0,170379	8,60E-02	0,063592	7,54E-02
2316	0,12635	0,141772	0,248579	7,03E-02	1,49E-01	0,250669	1,04E-01	6,21E-02	0,072847	0,172204	8,70E-02	0,064292	7,70E-02
2317	0,126812	0,142647	0,249795	7,15E-02	1,51E-01	0,251463	1,04E-01	6,28E-02	7,35E-02	0,17399	8,81E-02	0,064974	7,86E-02
2318	0,126985	0,143359	0,250543	7,26E-02	1,52E-01	0,252076	1,04E-01	6,35E-02	0,074147	0,175564	8,90E-02	0,065592	8,01E-02
2319	0,126928	0,143962	0,251134	0,07372	1,54E-01	0,252603	1,05E-01	6,41E-02	7,48E-02	0,177006	8,98E-02	0,066192	8,15E-02
2320	0,126575	0,144089	0,251298	7,45E-02	1,55E-01	0,253051	1,05E-01	6,47E-02	7,54E-02	0,178188	0,090561	0,066825	8,27E-02
2321	0,126019	0,144041	0,251136	7,51E-02	1,56E-01	0,253331	1,05E-01	6,52E-02	7,59E-02	0,179188	9,14E-02	0,067492	8,37E-02
2322	0,124964	0,143437	0,250446	0,07562	1,56E-01	0,253685	1,06E-01	6,55E-02	7,63E-02	0,179955	9,19E-02	0,067878	8,47E-02
2323	0,123493	0,142338	0,249382	7,59E-02	1,57E-01	0,254071	1,06E-01	0,065463	7,67E-02	0,180441	9,22E-02	0,068192	8,55E-02
2324	0,121765	0,140821	0,247792	7,62E-02	0,157143	0,25425	1,06E-01	6,58E-02	7,69E-02	0,180779	9,22E-02	0,068475	8,61E-02
2325	0,119576	0,138882	0,245673	0,07642	1,57E-01	0,254362	1,06E-01	6,59E-02	7,69E-02	0,180915	9,19E-02	0,068633	8,64E-02
2326	0,117198	0,136465	0,242963	7,64E-02	1,57E-01	0,25435	1,06E-01	6,61E-02	7,70E-02	0,180854	9,16E-02	0,068802	8,67E-02
2327	0,114609	0,133508	0,239772	7,64E-02	1,57E-01	0,254118	1,07E-01	6,65E-02	7,70E-02	0,180544	9,11E-02	0,068892	8,66E-02
2328	0,111549	0,130133	0,235895	7,62E-02	1,57E-01	0,253939	1,06E-01	6,65E-02	7,69E-02	0,180107	9,04E-02	0,069092	8,65E-02
2329	0,108049	0,126176	0,231213	7,60E-02	1,56E-01	0,253752	1,06E-01	6,64E-02	7,69E-02	0,179469	8,95E-02	0,069292	8,65E-02
2330	1,04E-01	0,122042	0,226178	7,56E-02	1,56E-01	0,25343	1,06E-01	6,62E-02	7,66E-02	0,17868	8,86E-02	0,069192	8,62E-02
2331	1,00E-01	0,117338	0,220504	7,51E-02	1,55E-01	0,252956	1,06E-01	6,59E-02	0,076247	0,17766	8,75E-02	0,068992	0,085848
2332	9,62E-02	0,112653	0,214477	7,45E-02	1,54E-01	0,252582	1,05E-01	6,57E-02	7,58E-02	0,176606	8,64E-02	0,068792	8,52E-02
2333	9,19E-02	0,10767	0,207728	7,37E-02	1,52E-01	0,252179	0,105192	6,55E-02	7,51E-02	0,175396	8,53E-02	0,068292	8,43E-02
2334	8,79E-02	1,03E-01	0,20107	7,30E-02	1,51E-01	0,251726	1,05E-01	0,065063	0,074547	0,174099	8,42E-02	0,067892	8,34E-02
2335	8,40E-02	0,097413	0,193933	7,21E-02	1,50E-01	0,251333	1,05E-01	6,46E-02	7,39E-02	0,172701	8,30E-02	0,067692	0,082217
2336	8,02E-02	9,24E-02	0,186964	7,13E-02	1,48E-01	0,250821	1,04E-01	6,41E-02	7,33E-02	0,171219	8,19E-02	0,067392	8,11E-02
2337	7,67E-02	8,73E-02	0,179796	7,05E-02	1,47E-01	0,25008	0,103892	6,37E-02	7,29E-02	0,169464	8,09E-02	0,067192	7,99E-02
2338	7,33E-02	8,26E-02	0,172977	6,97E-02	1,46E-01	0,249562	1,04E-01	6,32E-02	7,23E-02	0,167947	7,98E-02	0,066892	7,87E-02
2339	6,99E-02	7,81E-02	0,165945	6,90E-02	1,44E-01	0,249112	1,03E-01	6,28E-02	7,15E-02	0,166379	7,88E-02	0,066592	7,76E-02
2340	6,71E-02	7,41E-02	0,159722	6,82E-02	1,43E-01	0,248689	1,03E-01	6,23E-02	7,09E-02	0,165037	7,78E-02	0,066292	0,076617
2341	6,48E-02	7,07E-02	0,153818	6,74E-02	1,42E-01	0,248382	1,03E-01	6,17E-02	7,01E-02	0,163787	7,67E-02	0,065792	7,56E-02
2342	6,26E-02	6,75E-02	0,1487	6,68E-02	1,41E-01	0,248047	1,03E-01	6,13E-02	6,96E-02	0,162831	7,56E-02	0,065392	7,48E-02
2343	6,11E-02	6,49E-02	0,144418	6,62E-02	1,40E-01	0,247641	1,02E-01	6,09E-02	6,93E-02	0,162019	7,47E-02	0,064892	7,42E-02
2344	5,95E-02	6,26E-02	0,14044	6,58E-02	1,39E-01	0,247409	1,02E-01	6,06E-02	6,90E-02	0,16156	7,36E-02	0,064592	7,37E-02
2345	5,83E-02	6,05E-02	0,137201	6,55E-02	1,38E-01	0,247247	1,02E-01	6,03E-02	6,89E-02	0,161507	7,26E-02	0,064392	7,32E-02
2346	5,72E-02	5,88E-02	0,134205	6,54E-02	1,38E-01	0,247197	1,02E-01	6,02E-02	6,89E-02	0,161573	7,13E-02	0,064392	7,30E-02
2347	5,65E-02	5,75E-02	0,131624	6,55E-02	1,39E-01	0,247339	0,101792	6,02E-02	6,90E-02	0,161917	6,99E-02	0,064492	7,29E-02
2348	5,60E-02	5,64E-02	0,129414	6,58E-02	1,39E-01	0,247448	1,02E-01	0,060263	6,92E-02	0,162447	6,85E-02	0,064592	7,31E-02
2349	5,55E-02	5,57E-02	0,127595	6,64E-02	1,40E-01	0,247563	1,02E-01	6,05E-02	6,95E-02	0,163234	6,71E-02	0,064792	7,36E-02
2350	5,51E-02	5,52E-02	0,126287	6,70E-02	1,41E-01	0,247827	1,02E-01	6,07E-02	6,99E-02	0,164137	0,065561	0,065073	0,074217
2351	5,47E-02	5,50E-02	0,125372	6,77E-02	1,42E-01	0,248209	1,02E-01	6,10E-02	7,03E-02	0,165396	0,063961	0,065492	7,51E-02
2352	5,47E-02	5,50E-02	0,125061	6,83E-02	1,43E-01	0,248585	1,03E-01	6,13E-02	7,08E-02	0,166549	0,062061	0,065892	7,59E-02
2353	5,48E-02	5,52E-02	0,125159	6,89E-02	1,44E-01	0,249172	0,102692	6,17E-02	7,14E-02	0,167831	5,98E-02	0,066392	7,70E-02
2354	5,52E-02	5,60E-02	0,126207	6,95E-02	1,46E-01	0,249595	1,03E-01	6,21E-02	7,19E-02	0,169006	5,77E-02	0,066792	7,80E-02
2355	5,57E-02	5,71E-02	0,127749	7,02E-02	1,47E-01	0,249949	1,03E-01	6,22E-02	7,24E-02	0,170141	5,54E-02	0,067192	0,079117
2356	5,68E-02	0,058866	0,13057	0,07082	1,48E-01	0,25025	1,03E-01	6,26E-02	7,30E-02	0,171249	5,31E-02	0,067692	8,01E-02
2357	5,85E-02	6,14E-02	0,134672	7,16E-02	1,49E-01	0,250389	1,04E-01	0,063063	7,36E-02	0,172413	5,06E-02	0,068192	8,12E-02
2358	0,060549	6,43E-02	0,139528	7,21E-02	1,50E-01	0,250651	1,04E-01	6,34E-02	7,41E-02	0,17336	4,82E-02	0,068492	8,19E-02
2359	6,32E-02	6,81E-02	0,14592	7,24E-02	1,51E-01	0,251035	1,04E-01	6,36E-02	7,45E-02	0,174247	4,56E-02	0,068792	8,22E-02
2360	6,60E-02	7,21E-02	0,152453	7,28E-02	1,52E-01	0,251237	1,04E-01	6,37E-02	7,48E-02	0,174931	4,35E-02	0,068992	0,082617
2361	6,92E-02	7,69E-02	0,160031	7,30E-02	1,52E-01	0,251376	1,04E-01	6,35E-02	7,48E-02	0,175335	4,16E-02	0,068992	8,27E-02
2362	7,25E-02	8,16E-02	0,167501	7,32E-02	1,53E-01	0,251534	1,05E-01	6,35E-02	7,49E-02	0,175686	3,98E-02	0,069092	8,30E-02
2363	7,64E-02	8,68E-02	0,175624	7,33E-02	1,53E-01	0,251576	1,05E-01	6,37E-02	7,49E-02	0,175875	3,83E-02	0,069192	8,36E-02
2364	8,01E-02	9,18E-02	0,183278	7,34E-02	1,53E-01	0,251573	1,05E-01	6,38E-02	7,49E-02	0,176	3,70E-02	0,069392	8,39E-02
2365	8,42E-02	9,70E-02	0,191229	7,34E-02	1,53E-01	0,251624	0,104592	0,063863	7,50E-02	0,175917	3,57E-02	0,069692	8,38E-02
2366	8,78E-02	1,02E-01	0,198392	7,34E-02	1,53E-01	0,251615	1,05E-01	6,39E-02	7,51E-02	0,175946	3,49E-02	0,069792	8,38E-02
2367	9,13E-02	1,07E-01	0,205246	7,35E-02	1,54E-01	0,251399	1,04E-01	6,39E-02	7,52E-02	0,175953	0,034461	0,069792	8,34E-02
2368	9,47E-02	0,110769	0,211288	7,36E-02	1,54E-01	0,251305	1,04E-01	6,38E-02	7,54E-02	0,175954	3,42E-02	0,069792	8,33E-02
2369	9,80E-02	1,15E-01	0,216485	7,36E-02	1,53E-01	0,251308	1,04E-01	6,37E-02	7,56E-02	0,175957	3,42E-02	0,069592	8,33E-02
2370	1,01E-01	0,117901	0,221149	7,36E-02	1,53E-01	0,251255	1,04E-01	0,063663	7,55E-02	0,176015	3,44E-02	0,069592	8,33E-02
2371	1,04E-01	0,120708	0,224964	7,33E-02	1,53E-01	0,251093	1,04E-01	0,063663	7,53E-02	0,176172	3,48E-02	0,069592	8,34E-02
2372	1,06E-01	0,123219	0,228328	7,33E-02	1,53E-01	0,251127	1,04E-01	6,37E-02	7,53E-02	0,176207	3,53E-02	0,069592	8,34E-02
2373	1,08E-01	0,125227	0,231034	7,34E-02	1,53E-01	0,251399	1,04E-01	0,063563	7,52E-02	0,176131	3,59E-02	0,069592	0,083262
2374	0,109749	0,126977	0,233289	7,34E-02	1,53E-01	0,251456	1,04E-01	6,36E-02	7,51E-02	0,176223	3,65E-02	0,069592	8,32E-02
2375	0,111049	0,128265	0,234669	0,07342	1,53E-01	0,251576	0,103692	0,063463	7,51E-02	0,176329	3,74E-02	0,069592	8,31E-02
2376	0,112149	0,129411	0,236011	7,35E-02	1,53E-01	0,251613	1,04E-01	6,34E-02	7,50E-02	0,176393	3,82E-02	0,069692	8,30E-02
2377	0,11311	0,130138	0,2369	0,07342	1,53E-01	0,251296	1,04E-01	6,32E-02	7,47E-02	0,176578	3,90E-02	0,069794	8,30E-02
2378	0,113842	0,13085	0,237644	7,34E-02	1,53E-01	0,25118	1,04E-01	6,31E-02	7,47E-02	0,176793	4,00E-02	0,069892	8,30E-02
2379	0,114183	0,131435	0,238091	7,38E-02	1,53E-01	0,251217	1,04E-01	0,063263	7,50E-02	0,176908	4,10E-02	0,06994	8,31E-02
2380	0,114491	0,131815	0,238463	7,38E-02	1,53E-01	0,251212	0,103769	6,33E-02	7,53E-02	0,177124	4,21E-02	0,070092	8,32E-02
2381	0,114948	0,132175	0,238913	7,38E-02	1,53E-01	0,251302	1,04E-01	0,063063	7,54E-02	0,177413	4,37E-02	0,070318	8,33E-02
2382	0,115436	0,132533	0,239373	7,37E-02	1,53E-01	0,251322	1,04E-01	6,32E-02	7,55E-02	0,177591	4,53E-02	0,070292	8,36E-02
2383	0,116101	0,132932	0,240265	7,35E-02	1,53E-01	0,251377	1,04E-01	6,31E-02	7,55E-02	0,177801	0,046361	0,070392	8,35E-02
2384	0,11695	0,133552	0,241471	7,34E-02	1,53E-01	0,25151	1,03E-01	6,28E-02	7,55E-02	0,177793	4,77E-02	0,070492	8,36E-02
2385	0,117712	0,134372	0,242352	7,32E-02	1,53E-01	0,251587	1,03E-01	6,30E-02	7,56E-02	0,177515	4,87E-02	0,070192	8,38E-02
2386	0,118476	0,135149	0,243308	7,32E-02	1,53E-01	0,251623	1,03E-01	6,30E-02	7,59E-02	0,177661	4,94E-02	0,070292	8,39E-02
2387	0,119536	0,135781	0,244369	7,33E-02	1,54E-01	0,251524	1,03E-01	6,29E-02	7,61E-02	0,17799	5,04E-02	0,070392	0,084117
2388	0,120619	0,13656	0,245221	7,35E-02	1,54E-01	0,251281	1,03E-01	6,30E-02	7,62E-02	0,178319	0,051161	0,070192	8,43E-02
2389	0,12159	0,13758	0,246148	7,39E-02	1,54E-01	0,251242	1,03E-01	6,31E-02	7,66E-02	0,178875	5,16E-02	0,070392	8,44E-02
2390	0,122766	0,138691	0,247339	7,44E-02	1,54E-01	0,251354	1,03E-01	6,30E-02	7,70E-02	0,179258	5,20E-02	0,070492	0,084417
2391	0,1242	0,140096	0,248532	7,45E-02	1,55E-01	0,251586	1,03E-01	6,32E-02	7,70E-02	0,179455	5,20E-02	0,070492	0,084417
2392	0,125469	0,141347	0,249602	7,47E-02	1,55E-01	0,251881	1,04E-01	6,33E-02	7,71E-02	0,179444	5,18E-02	0,070792	8,44E-02
2393	0,126733	0,142103	0,250676	7,48E-02	1,55E-01	0,2522	1,04E-01	6,34E-02	7,72E-02	0,179398	5,12E-02	0,070992	8,45E-02
2394	0,128013	0,14288	0,251695	7,48E-02	1,56E-01	0,252406	1,04E-01	6,33E-02	7,70E-02	0,179762	5,06E-02	0,071192	0,084717
2395	0,129022	0,143703	0,252499	7,48E-02	1,56E-01	0,252278	1,04E-01	6,33E-02	7,71E-02	0,180014	4,97E-02	0,070992	8,47E-02
2396	0,129851	0,144402	0,253123	7,47E-02	1,57E-01	0,252304	1,03E-01	6,30E-02	7,71E-02	0,180014	4,88E-02	0,070692	0,084618
2397	0,130469	0,145262	0,253892	7,49E-02	1,57E-01	0,252064	1,03E-01	6,25E-02	7,70E-02	0,18016	4,82E-02	0,070392	8,42E-02
2398	0,13097	0,14629	0,254778	7,50E-02	1,57E-01	0,251747	1,03E-01	0,062363	0,077106	0,180223	4,78E-02	0,070292	8,41E-02
2399	0,131542	0,147177	0,255684	7,52E-02	1,58E-01	0,251862	1,04E-01	6,24E-02	7,72E-02	0,180458	4,75E-02	0,070434	8,42E-02
2400	0,132408	0,148081	0,256542	0,07572	1,58E-01	0,251723	1,04E-01	0,062163	7,72E-02	0,18091	4,72E-02	0,070692	8,43E-02
2401	0,133331	0,149165	0,257202	7,57E-02	1,58E-01	0,251683	1,04E-01	6,23E-02	7,74E-02	0,18128	4,71E-02	0,070792	8,46E-02
2402	0,134583	0,150162	0,258153	7,57E-02	1,59E-01	0,251842	1,04E-01	6,23E-02	7,74E-02	0,181686	4,72E-02	0,070492	8,47E-02
2403	0,136133	0,150938	0,259402	7,57E-02	1,59E-01	0,251844	1,04E-01	6,20E-02	7,74E-02	0,181991	4,73E-02	0,070392	8,48E-02
2404	0,137272	0,151996	0,260552	0,07542	1,59E-01	0,252201	1,04E-01	6,20E-02	7,74E-02	0,182154	4,82E-02	0,070292	0,084917
2405	0,138771	0,153062	0,261926	7,55E-02	1,59E-01	0,252842	1,04E-01	6,22E-02	0,077147	0,182488	0,049261	0,070292	8,46E-02
2406	0,140392	0,153885	0,262916	7,55E-02	1,59E-01	0,253066	1,04E-01	6,20E-02	7,69E-02	0,182795	4,98E-02	0,070692	8,43E-02
2407	0,141351	0,154905	0,263499	7,54E-02	1,59E-01	0,252978	1,03E-01	6,17E-02	7,68E-02	0,182709	5,11E-02	0,070792	8,39E-02
2408	0,142506	0,155912	0,264467	7,56E-02	1,59E-01	0,252984	1,04E-01	6,15E-02	7,66E-02	0,182824	5,26E-02	0,070992	8,35E-02
2409	0,14391	0,156633	0,265331	7,54E-02	1,59E-01	0,252858	1,03E-01	6,12E-02	7,69E-02	0,183234	5,40E-02	0,071292	8,34E-02
2410	0,145013	0,157142	0,266205	7,53E-02	1,59E-01	0,252938	1,03E-01	0,061163	7,71E-02	0,183333	5,60E-02	0,071392	8,36E-02
2411	0,145929	0,157679	0,26682	7,51E-02	1,59E-01	0,253577	1,04E-01	6,19E-02	7,72E-02	0,183509	5,81E-02	0,071292	8,41E-02
2412	0,146401	0,157857	0,267116	7,51E-02	1,59E-01	0,254054	0,103892	6,26E-02	7,75E-02	0,183869	5,98E-02	0,071192	8,44E-02
2413	0,146266	0,15802	0,267382	7,56E-02	1,60E-01	0,253941	1,04E-01	6,29E-02	0,077347	0,183994	6,16E-02	0,071092	8,45E-02
2414	0,146491	0,15874	0,267435	7,61E-02	1,60E-01	0,253623	1,04E-01	6,29E-02	7,71E-02	0,184158	6,33E-02	0,071192	8,44E-02
2415	0,147265	0,159442	0,267879	0,07652	1,60E-01	0,253569	1,03E-01	0,062663	7,71E-02	0,18448	0,064961	0,071492	8,44E-02
2416	0,148026	0,160059	0,268231	7,71E-02	1,59E-01	0,253441	1,03E-01	6,24E-02	7,74E-02	0,184606	6,65E-02	0,071892	8,40E-02
2417	0,14888	0,160723	0,268529	7,69E-02	1,59E-01	0,25364	1,03E-01	6,26E-02	7,81E-02	0,18438	6,82E-02	0,071492	8,43E-02
2418	0,149374	0,161249	0,269059	7,64E-02	1,59E-01	0,254336	1,03E-01	6,29E-02	7,89E-02	0,184634	7,01E-02	0,071092	8,49E-02
2419	0,149506	0,161584	0,269261	7,63E-02	1,59E-01	0,254247	1,03E-01	6,31E-02	7,93E-02	0,185156	7,20E-02	0,071092	0,084727
2420	0,149747	0,162039	0,269791	7,62E-02	1,59E-01	0,254015	1,03E-01	6,36E-02	7,94E-02	0,185264	7,39E-02	0,070792	0,084917
2421	0,150138	0,162397	0,270635	7,62E-02	1,58E-01	0,254029	1,03E-01	6,39E-02	0,079147	0,18538	7,60E-02	0,070692	8,47E-02
2422	0,150783	0,162624	0,271296	7,65E-02	1,59E-01	0,253828	1,03E-01	0,063863	7,91E-02	0,185226	7,74E-02	0,070692	0,084317
2423	0,151549	0,162966	0,272316	7,66E-02	1,59E-01	0,25412	1,04E-01	6,38E-02	7,92E-02	0,184971	7,84E-02	0,070392	8,45E-02
2424	0,152036	0,162972	0,272958	7,65E-02	1,59E-01	0,254466	1,03E-01	6,40E-02	7,95E-02	0,184991	7,98E-02	0,070192	8,47E-02
2425	0,152204	0,162993	0,272888	7,66E-02	1,59E-01	0,254465	1,03E-01	6,42E-02	7,97E-02	0,185427	8,09E-02	0,070492	8,50E-02
2426	0,152427	0,163407	0,272842	7,69E-02	1,59E-01	0,254438	1,03E-01	6,43E-02	7,95E-02	0,186004	8,18E-02	0,071092	8,48E-02
2427	0,152608	0,163575	0,272313	7,70E-02	1,59E-01	0,254158	0,102192	6,43E-02	7,94E-02	0,186112	8,30E-02	0,071392	8,45E-02
2428	0,153099	0,163558	0,271736	0,07692	1,59E-01	0,253862	1,02E-01	6,40E-02	7,91E-02	0,186217	8,43E-02	0,071492	8,44E-02
2429	0,153878	0,163773	0,27144	7,64E-02	1,58E-01	0,253558	1,02E-01	6,37E-02	7,87E-02	0,186363	8,53E-02	0,071592	8,37E-02
2430	0,154558	0,163625	0,271528	7,59E-02	1,58E-01	0,253479	0,101592	6,37E-02	7,82E-02	0,1862	8,63E-02	0,071492	8,34E-02
2431	0,154806	0,163474	0,272123	7,61E-02	1,58E-01	0,253873	1,02E-01	6,34E-02	7,79E-02	0,186236	8,67E-02	0,071192	8,35E-02
2432	0,154608	0,163871	0,272483	7,62E-02	1,58E-01	0,253831	1,03E-01	6,34E-02	7,81E-02	0,186436	8,69E-02	0,071092	8,34E-02
2433	0,154715	0,164288	0,273058	7,62E-02	1,58E-01	0,253624	1,03E-01	6,37E-02	7,85E-02	0,186602	8,75E-02	0,070992	8,37E-02
2434	0,154722	0,164406	0,273447	7,67E-02	1,58E-01	0,25345	1,03E-01	6,34E-02	7,90E-02	0,187011	8,83E-02	0,070792	8,41E-02
2435	0,154866	0,164563	0,273222	7,63E-02	1,57E-01	0,252858	1,02E-01	0,063063	7,94E-02	0,187056	8,97E-02	0,070592	8,41E-02
2436	0,155318	0,165021	0,273227	7,61E-02	1,56E-01	0,252777	1,02E-01	6,28E-02	7,95E-02	0,186726	9,12E-02	0,070392	8,41E-02
2437	0,155695	0,165055	0,273437	7,62E-02	1,57E-01	0,253462	1,03E-01	6,25E-02	7,92E-02	0,186207	9,22E-02	0,069892	8,37E-02
2438	0,156043	0,16492	0,273714	7,57E-02	1,57E-01	0,253721	0,103292	6,25E-02	7,93E-02	0,185675	9,28E-02	0,069392	8,33E-02
2439	0,15604	0,164919	0,274177	7,53E-02	1,57E-01	0,253342	0,103292	6,25E-02	7,94E-02	0,185559	9,33E-02	0,069792	8,29E-02
2440	0,156366	0,164821	0,274545	7,49E-02	1,57E-01	0,252957	0,103004	6,26E-02	7,93E-02	0,185589	9,37E-02	0,070292	8,26E-02
2441	0,156749	0,164899	0,274651	0,07502	1,56E-01	0,252731	1,02E-01	0,061963	7,88E-02	0,185721	0,093661	0,070892	8,30E-02
2442	0,15692	0,164986	0,274799	7,53E-02	1,55E-01	0,252804	1,02E-01	6,11E-02	7,78E-02	0,185134	9,38E-02	0,071378	8,34E-02
2443	0,157565	0,164842	0,274799	0,07552	1,55E-01	0,253622	1,02E-01	6,15E-02	7,76E-02	0,184624	9,35E-02	0,070992	0,083317
2444	0,157589	0,164511	0,274883	7,59E-02	1,55E-01	0,254235	1,03E-01	0,061863	0,077547	0,184655	9,30E-02	0,070692	8,34E-02
2445	0,157204	0,164456	0,275019	7,59E-02	1,55E-01	0,253737	1,04E-01	6,20E-02	7,78E-02	0,184376	9,28E-02	0,070392	8,31E-02
2446	0,157104	0,16435	0,274914	7,53E-02	1,54E-01	0,253272	1,04E-01	6,17E-02	7,84E-02	0,184591	9,28E-02	0,070092	8,24E-02
2447	0,156713	0,163916	0,27491	7,48E-02	1,54E-01	0,253017	1,03E-01	0,060648	7,81E-02	0,184789	9,29E-02	0,069692	0,082217
2448	0,156966	0,164071	0,275125	7,42E-02	1,54E-01	0,252572	1,02E-01	0,059963	7,78E-02	0,18469	9,29E-02	0,068892	8,17E-02
2449	0,157349	0,164122	0,275232	7,28E-02	1,53E-01	0,251897	1,01E-01	5,96E-02	7,79E-02	0,184995	9,32E-02	0,068292	8,09E-02
2450	0,156957	0,163984	0,275159	7,19E-02	1,52E-01	0,251622	0,100592	5,98E-02	7,80E-02	0,185134	9,37E-02	0,067992	8,06E-02
2451	0,156281	0,165039	0,275773	7,20E-02	1,51E-01	0,251527	1,01E-01	6,05E-02	7,81E-02	0,184545	9,43E-02	0,067792	8,03E-02
2452	0,155446	0,165372	0,276031	7,19E-02	1,50E-01	0,251011	1,02E-01	6,05E-02	7,76E-02	0,183965	9,49E-02	0,067492	7,97E-02
2453	0,155143	0,164983	0,275705	0,07192	1,49E-01	0,251446	1,02E-01	6,06E-02	7,74E-02	0,183233	9,48E-02	0,067292	7,98E-02
2454	0,155119	0,165447	0,275785	7,19E-02	1,50E-01	0,251911	1,02E-01	6,08E-02	7,75E-02	0,182052	9,42E-02	0,067192	7,95E-02
2455	0,154914	0,164784	0,275302	7,11E-02	1,50E-01	0,251436	1,02E-01	6,04E-02	7,80E-02	0,181113	9,33E-02	0,067892	7,90E-02
2456	0,154908	0,163869	0,27498	7,05E-02	1,50E-01	0,251675	1,02E-01	5,95E-02	0,078326	0,180659	9,25E-02	0,068692	7,94E-02
2457	0,153182	0,163659	0,275464	7,08E-02	1,50E-01	0,2515	1,02E-01	5,81E-02	7,78E-02	0,179938	9,19E-02	0,069233	7,92E-02
2458	0,152654	0,163423	0,275398	7,07E-02	1,50E-01	0,251607	1,02E-01	5,74E-02	7,79E-02	0,179632	9,14E-02	0,069592	7,87E-02
2459	0,153286	0,16372	0,274759	7,02E-02	1,50E-01	0,252102	1,02E-01	5,67E-02	7,81E-02	0,179942	9,11E-02	0,069892	7,78E-02
2460	0,153398	0,16387	0,274636	7,02E-02	1,49E-01	0,252147	1,02E-01	5,63E-02	7,82E-02	0,180108	9,08E-02	0,069692	0,077117
2461	0,154365	0,164323	0,274734	7,02E-02	1,49E-01	0,252513	1,02E-01	5,69E-02	7,92E-02	0,18094	9,07E-02	0,068992	7,63E-02
2462	0,154497	0,163957	0,274648	0,07022	1,49E-01	0,252421	1,02E-01	5,72E-02	7,90E-02	0,180814	0,090161	0,068492	7,58E-02
2463	0,153098	0,162835	0,27505	7,09E-02	1,48E-01	0,251277	1,02E-01	5,74E-02	7,75E-02	0,179828	8,95E-02	0,067192	0,076217
2464	0,152747	0,161942	0,274925	7,13E-02	1,48E-01	0,250809	1,02E-01	5,80E-02	0,076747	0,17957	8,89E-02	0,066692	7,62E-02
2465	0,152785	0,160159	0,274384	7,16E-02	1,48E-01	0,250366	1,01E-01	0,059363	7,52E-02	0,178989	8,76E-02	0,067092	7,65E-02
2466	0,152555	0,159442	0,273628	7,16E-02	1,48E-01	0,250174	1,01E-01	6,00E-02	7,47E-02	0,178555	8,74E-02	0,066992	7,61E-02
2467	0,152971	0,159334	0,272149	7,11E-02	1,48E-01	0,250532	1,00E-01	6,08E-02	7,56E-02	0,179056	8,81E-02	0,066292	7,47E-02
2468	0,153032	0,159482	0,271177	7,09E-02	1,47E-01	0,2506	1,00E-01	6,10E-02	7,56E-02	0,178934	8,85E-02	0,066692	7,42E-02
2469	0,152039	0,160698	0,269692	7,04E-02	1,47E-01	0,250929	1,01E-01	5,97E-02	7,61E-02	0,177761	8,94E-02	0,067992	7,39E-02
2470	0,152137	0,160954	0,269277	7,01E-02	1,46E-01	0,251029	0,101392	5,90E-02	7,59E-02	0,177656	9,02E-02	0,068592	7,32E-02
2471	0,153621	0,161394	0,270722	6,97E-02	1,47E-01	0,251049	1,02E-01	5,80E-02	7,44E-02	0,178191	9,11E-02	0,070392	7,23E-02
2472	0,153879	0,161767	0,270764	6,96E-02	1,47E-01	0,250774	0,102092	5,76E-02	7,39E-02	0,178582	9,12E-02	0,070592	7,20E-02
2473	0,153525	0,161124	0,270381	7,00E-02	1,45E-01	0,249823	1,00E-01	5,82E-02	7,28E-02	0,179819	9,08E-02	0,068736	7,10E-02
2474	0,154077	0,160958	0,269962	6,99E-02	1,45E-01	0,2494	9,94E-02	5,82E-02	7,30E-02	0,180203	9,01E-02	0,067592	7,10E-02
2475	0,154442	0,160792	0,26807	7,00E-02	1,44E-01	0,248765	9,88E-02	5,85E-02	7,51E-02	0,179897	8,75E-02	0,065392	7,33E-02
2476	0,154735	0,160983	0,267617	6,98E-02	1,44E-01	0,248657	9,86E-02	5,82E-02	7,63E-02	0,17975	8,62E-02	0,064292	7,40E-02
2477	0,155919	0,162629	0,268844	6,84E-02	1,45E-01	0,249965	0,098792	5,70E-02	7,85E-02	0,17892	8,57E-02	0,063892	7,45E-02
2478	0,156576	0,162485	0,268992	6,81E-02	1,46E-01	0,250091	9,97E-02	5,66E-02	8,01E-02	0,17858	0,084861	0,063892	7,53E-02
2479	0,156566	0,161212	0,268942	6,82E-02	1,47E-01	0,249414	1,02E-01	5,64E-02	8,05E-02	0,178696	8,42E-02	0,064892	7,54E-02
2480	0,1561	0,160094	0,26917	6,80E-02	1,47E-01	0,249484	1,02E-01	5,58E-02	8,06E-02	0,17922	8,46E-02	0,065192	7,58E-02
2481	0,155977	0,156725	0,268702	6,79E-02	1,47E-01	0,248632	0,101392	5,53E-02	7,98E-02	0,180401	0,085761	0,066192	7,71E-02
2482	0,15573	0,155595	0,269278	6,82E-02	1,47E-01	0,249146	1,01E-01	5,50E-02	7,98E-02	0,181415	0,086461	0,065892	7,69E-02
2483	0,15378	0,15717	0,271243	6,86E-02	1,47E-01	0,251937	9,99E-02	5,43E-02	8,03E-02	0,18265	0,088361	0,064392	7,60E-02
2484	0,153424	0,15707	0,272643	6,97E-02	1,49E-01	0,25241	9,98E-02	5,53E-02	8,04E-02	0,182993	8,95E-02	0,063992	7,56E-02
2485	0,154194	0,156784	0,274159	7,24E-02	1,51E-01	0,252849	1,02E-01	5,85E-02	8,15E-02	0,183128	8,89E-02	0,062892	7,43E-02
2486	0,153626	0,156174	0,27465	7,36E-02	1,52E-01	0,251967	1,02E-01	5,98E-02	8,06E-02	0,18241	8,90E-02	0,061392	7,43E-02
2487	0,153211	0,153696	0,274648	7,50E-02	1,52E-01	0,248105	1,01E-01	0,061763	7,69E-02	0,179759	8,95E-02	0,059492	7,51E-02
2488	0,153235	0,153703	0,274823	7,39E-02	1,52E-01	0,247069	1,02E-01	6,15E-02	7,58E-02	0,180374	9,06E-02	0,058807	0,075017
2489	0,152724	0,155272	0,274368	6,99E-02	1,49E-01	0,246199	0,104592	5,75E-02	7,50E-02	0,182132	9,28E-02	0,05895	7,51E-02
2490	0,152345	0,15863	0,273874	0,06982	1,49E-01	0,245606	1,04E-01	5,66E-02	7,67E-02	0,185281	9,62E-02	0,059792	7,37E-02
2491	0,152662	0,161034	0,27423	6,91E-02	1,49E-01	0,246957	1,03E-01	0,056463	8,00E-02	0,188336	9,53E-02	0,060672	7,56E-02
2492	0,150568	0,162545	0,272477	7,33E-02	1,46E-01	0,24791	9,91E-02	0,058563	8,44E-02	0,18964	9,41E-02	0,061692	0,077217
2493	0,14998	0,164854	0,269769	7,69E-02	1,46E-01	0,251254	9,32E-02	5,97E-02	8,75E-02	0,190759	0,093361	0,059392	7,58E-02
2494	0,149041	0,164527	0,270744	7,93E-02	1,46E-01	0,253569	9,10E-02	5,92E-02	8,61E-02	0,19212	9,27E-02	0,059519	7,68E-02
2495	0,146295	0,162334	0,271732	8,08E-02	1,46E-01	0,25522	9,17E-02	0,055863	8,48E-02	0,193416	0,096061	0,062392	7,62E-02
2496	0,147428	0,163203	0,273706	7,97E-02	1,51E-01	0,256107	9,22E-02	5,10E-02	8,45E-02	0,192145	9,93E-02	0,064692	7,79E-02
2497	0,148757	0,162704	0,277391	7,82E-02	1,52E-01	0,254821	9,47E-02	5,03E-02	8,32E-02	0,190252	9,89E-02	0,069292	8,17E-02
2498	0,151886	0,162719	0,278941	7,51E-02	1,51E-01	0,25575	0,093792	5,17E-02	8,51E-02	0,187472	9,69E-02	0,071592	7,90E-02
2499	0,158317	0,168058	0,276351	0,07262	1,52E-01	0,257145	9,26E-02	5,58E-02	8,96E-02	0,18622	9,45E-02	0,071092	7,75E-02
2500	0,161734	0,169456	0,272493	7,47E-02	1,53E-01	0,258407	0,094692	6,03E-02	0,088647	0,191929	9,31E-02	0,070305	7,48E-02

## Green
Wavelength (nm)	Art. malachite	Bavarian earth	Cobalt bottle	Cobalt turquoise	Nat. Malachite 1	Nat. Malachite 3	Nat. malachite 5	Phthalo (Mona)	Verdigris synt.	Viridian
Thickness (µm)	200	200	200	200	200	200	200	200	200
350	1,86E-02	0,0112536086	1,53E-02	7,19E-02	3,56E-03	1,28E-03	2,69E-02	2,76E-02	7,79E-03	2,99E-02
351	0,0215227887	1,36E-02	2,04E-02	7,60E-02	1,20E-02	1,09E-02	2,88E-02	2,88E-02	9,52E-03	2,43E-02
352	2,38E-02	1,13E-02	2,05E-02	7,12E-02	1,18E-02	8,85E-03	3,16E-02	3,04E-02	4,68E-03	2,59E-02
353	2,22E-02	9,72E-03	2,29E-02	6,72E-02	1,16E-02	9,92E-03	3,65E-02	3,04E-02	2,14E-03	2,83E-02
354	1,79E-02	1,09E-02	2,71E-02	6,78E-02	1,30E-02	1,48E-02	4,03E-02	3,04E-02	5,21E-03	2,83E-02
355	1,66E-02	1,14E-02	2,10E-02	6,63E-02	7,24E-03	5,05E-03	3,42E-02	3,53E-02	2,36E-03	2,82E-02
356	1,75E-02	1,55E-02	2,23E-02	6,46E-02	8,12E-03	5,31E-03	3,52E-02	3,40E-02	1,25E-03	2,92E-02
357	1,68E-02	1,88E-02	0,0247	0,0621	1,03E-02	8,59E-03	3,66E-02	2,96E-02	1,07E-03	3,03E-02
358	1,38E-02	1,80E-02	2,25E-02	5,93E-02	9,05E-03	7,17E-03	3,30E-02	0,0274	1,96E-03	3,07E-02
359	1,78E-02	1,68E-02	2,26E-02	5,97E-02	1,16E-02	7,34E-03	0,035313	3,10E-02	1,18E-03	3,24E-02
360	0,0197573233	1,52E-02	2,23E-02	5,74E-02	1,11E-02	6,62E-03	3,63E-02	0,0316	2,22E-03	3,18E-02
361	1,94E-02	1,47E-02	2,30E-02	5,46E-02	9,85E-03	6,27E-03	0,0355	3,01E-02	2,57E-03	3,12E-02
362	0,0197311699	1,60E-02	2,61E-02	5,51E-02	1,20E-02	7,99E-03	3,51E-02	3,09E-02	1,58E-03	0,034
363	1,96E-02	1,47E-02	2,48E-02	5,19E-02	1,05E-02	6,62E-03	0,0346	3,18E-02	1,25E-03	3,39E-02
364	2,01E-02	1,55E-02	2,45E-02	5,30E-02	1,16E-02	7,90E-03	3,67E-02	3,20E-02	1,68E-03	3,41E-02
365	2,02E-02	1,72E-02	2,55E-02	5,69E-02	1,42E-02	1,06E-02	3,91E-02	3,13E-02	2,82E-03	3,51E-02
366	0,017226977	1,35E-02	2,21E-02	5,32E-02	0,00984	6,60E-03	3,51E-02	3,08E-02	9,76E-04	3,43E-02
367	1,90E-02	1,58E-02	2,38E-02	5,42E-02	1,10E-02	6,89E-03	3,63E-02	0,0322	8,17E-04	3,35E-02
368	0,0223002016	1,83E-02	2,72E-02	5,58E-02	1,33E-02	8,59E-03	3,82E-02	3,34E-02	2,46E-03	3,51E-02
369	2,34E-02	1,68E-02	0,0282	5,48E-02	1,30E-02	8,87E-03	3,73E-02	3,33E-02	4,17E-04	3,89E-02
370	2,19E-02	1,83E-02	2,59E-02	5,70E-02	1,45E-02	1,14E-02	3,98E-02	3,43E-02	3,42E-03	3,87E-02
371	1,91E-02	1,63E-02	2,40E-02	5,51E-02	1,30E-02	8,39E-03	0,0385	3,34E-02	1,08E-03	3,64E-02
372	1,82E-02	1,46E-02	2,43E-02	5,29E-02	1,19E-02	5,48E-03	3,70E-02	3,24E-02	1,67E-03	0,0356
373	2,11E-02	1,82E-02	2,69E-02	5,59E-02	1,52E-02	9,88E-03	4,02E-02	3,38E-02	2,40E-03	0,039
374	2,11E-02	1,70E-02	2,49E-02	5,69E-02	1,40E-02	8,09E-03	3,81E-02	3,25E-02	4,21E-04	3,86E-02
375	2,14E-02	1,73E-02	2,48E-02	0,057	1,48E-02	7,72E-03	3,83E-02	3,27E-02	3,50E-05	3,88E-02
376	2,26E-02	0,0194000724	2,67E-02	5,74E-02	1,70E-02	9,67E-03	4,15E-02	3,42E-02	3,83E-03	4,03E-02
377	2,19E-02	1,81E-02	2,46E-02	5,86E-02	1,42E-02	8,10E-03	4,15E-02	3,26E-02	1,45E-03	4,05E-02
378	2,11E-02	1,65E-02	2,45E-02	5,78E-02	1,51E-02	8,14E-03	4,04E-02	3,07E-02	1,18E-03	3,94E-02
379	0,0216904704	1,70E-02	2,49E-02	5,87E-02	1,63E-02	8,29E-03	4,01E-02	3,13E-02	1,52E-03	3,94E-02
380	2,36E-02	1,93E-02	2,43E-02	6,27E-02	1,58E-02	7,79E-03	4,14E-02	3,45E-02	1,02E-03	4,10E-02
381	2,32E-02	1,84E-02	2,43E-02	6,35E-02	1,86E-02	1,01E-02	4,26E-02	3,37E-02	1,90E-03	4,10E-02
382	0,0226045127	1,79E-02	2,56E-02	6,46E-02	1,91E-02	1,06E-02	4,32E-02	3,28E-02	1,81E-03	4,03E-02
383	2,29E-02	0,0186592531	2,72E-02	6,61E-02	1,83E-02	1,03E-02	4,31E-02	3,31E-02	1,65E-03	3,97E-02
384	2,44E-02	1,98E-02	0,0273	6,77E-02	1,91E-02	1,11E-02	4,31E-02	3,44E-02	2,61E-03	3,99E-02
385	2,56E-02	0,0186451709	2,60E-02	6,96E-02	1,92E-02	1,06E-02	4,44E-02	3,41E-02	1,55E-03	3,91E-02
386	2,50E-02	1,79E-02	2,53E-02	7,11E-02	1,96E-02	9,87E-03	4,51E-02	3,32E-02	2,04E-03	3,82E-02
387	2,41E-02	1,82E-02	2,56E-02	7,25E-02	2,04E-02	9,61E-03	0,0449	3,26E-02	3,57E-03	3,80E-02
388	2,56E-02	1,82E-02	2,59E-02	7,49E-02	2,08E-02	9,86E-03	4,52E-02	3,33E-02	2,26E-03	3,87E-02
389	0,0269712584	1,93E-02	2,71E-02	7,72E-02	2,24E-02	1,15E-02	4,64E-02	3,47E-02	2,30E-03	3,88E-02
390	2,72E-02	1,98E-02	2,69E-02	7,92E-02	2,32E-02	0,0118	4,67E-02	3,51E-02	2,51E-03	3,79E-02
391	2,68E-02	1,90E-02	2,52E-02	8,10E-02	2,27E-02	9,89E-03	4,61E-02	3,42E-02	1,98E-03	3,64E-02
392	2,81E-02	1,86E-02	2,57E-02	0,0825	0,0241	1,06E-02	0,0479	3,39E-02	2,03E-03	3,56E-02
393	2,89E-02	1,87E-02	2,58E-02	8,54E-02	2,41E-02	1,04E-02	4,90E-02	3,40E-02	2,13E-03	3,54E-02
394	2,89E-02	1,93E-02	2,56E-02	8,84E-02	2,44E-02	1,04E-02	4,93E-02	3,41E-02	2,06E-03	3,52E-02
395	0,0289231312	2,02E-02	2,61E-02	8,98E-02	2,66E-02	1,21E-02	4,94E-02	3,42E-02	1,83E-03	3,41E-02
396	2,91E-02	1,93E-02	2,71E-02	0,0929	0,0266	1,20E-02	5,02E-02	3,37E-02	2,18E-03	3,28E-02
397	0,0293679607	0,0199973829	2,77E-02	9,64E-02	2,73E-02	1,23E-02	0,0511	3,37E-02	2,59E-03	3,24E-02
398	3,00E-02	2,16E-02	2,75E-02	9,95E-02	2,87E-02	1,30E-02	5,20E-02	3,42E-02	2,58E-03	3,22E-02
399	3,15E-02	2,05E-02	2,63E-02	0,102468	2,77E-02	1,25E-02	5,34E-02	3,45E-02	1,88E-03	0,0306
400	3,17E-02	1,97E-02	0,0255	0,10537	2,84E-02	1,31E-02	5,36E-02	3,39E-02	1,38E-03	0,0301
401	3,18E-02	2,00E-02	2,57E-02	0,108556	2,93E-02	1,37E-02	5,36E-02	0,033848	1,51E-03	2,99E-02
402	3,26E-02	2,09E-02	2,69E-02	0,112169	2,96E-02	1,35E-02	0,0544	3,47E-02	2,17E-03	2,93E-02
403	3,32E-02	2,10E-02	2,74E-02	0,11603	3,12E-02	1,45E-02	5,60E-02	3,46E-02	2,47E-03	2,86E-02
404	3,33E-02	2,09E-02	2,67E-02	0,119001	3,19E-02	1,47E-02	5,62E-02	3,46E-02	2,07E-03	2,79E-02
405	3,37E-02	2,07E-02	2,59E-02	0,121732	3,22E-02	1,43E-02	5,62E-02	3,46E-02	1,46E-03	2,72E-02
406	3,51E-02	2,08E-02	2,59E-02	0,125331	3,30E-02	1,47E-02	5,77E-02	3,44E-02	1,40E-03	2,64E-02
407	3,63E-02	2,20E-02	2,71E-02	0,129925	3,41E-02	1,60E-02	5,88E-02	3,52E-02	2,46E-03	2,63E-02
408	3,64E-02	2,21E-02	2,73E-02	0,133855	3,49E-02	1,63E-02	5,94E-02	3,53E-02	2,53E-03	2,55E-02
409	0,0360259562	2,14E-02	2,64E-02	0,137135	3,55E-02	0,015638	0,0598	0,0347	1,72E-03	2,42E-02
410	3,68E-02	2,19E-02	2,61E-02	0,141213	3,56E-02	1,58E-02	6,02E-02	3,50E-02	2,05E-03	2,45E-02
411	3,75E-02	2,21E-02	2,66E-02	0,145435	3,69E-02	1,68E-02	0,0606	3,50E-02	2,62E-03	2,38E-02
412	3,86E-02	0,0222578167	2,73E-02	0,149751	3,83E-02	1,75E-02	6,16E-02	3,54E-02	2,83E-03	2,30E-02
413	3,97E-02	2,23E-02	2,75E-02	0,154072	3,90E-02	0,0176	6,29E-02	0,0363	2,52E-03	2,29E-02
414	3,93E-02	2,20E-02	2,73E-02	0,157936	3,93E-02	1,81E-02	6,27E-02	3,56E-02	2,38E-03	2,24E-02
415	3,96E-02	2,23E-02	2,70E-02	0,162371	3,99E-02	1,84E-02	6,35E-02	0,035242	2,24E-03	2,18E-02
416	0,0404682495	2,28E-02	2,69E-02	0,166905	4,07E-02	1,86E-02	6,48E-02	3,54E-02	2,22E-03	0,0212
417	4,09E-02	0,022762026	2,72E-02	0,170782	4,16E-02	1,89E-02	0,0652	3,57E-02	2,42E-03	2,08E-02
418	4,14E-02	2,25E-02	2,70E-02	0,175137	4,20E-02	1,92E-02	6,61E-02	3,54E-02	2,36E-03	2,03E-02
419	4,22E-02	2,27E-02	2,70E-02	0,179868	4,26E-02	1,98E-02	6,69E-02	3,53E-02	2,47E-03	1,98E-02
420	4,31E-02	0,0234498146	0,0271	0,184553	4,36E-02	2,05E-02	6,75E-02	3,57E-02	2,68E-03	1,96E-02
421	4,36E-02	2,35E-02	2,71E-02	0,188618	4,40E-02	2,06E-02	6,81E-02	3,60E-02	2,37E-03	1,94E-02
422	4,40E-02	2,37E-02	2,74E-02	0,192873	4,47E-02	2,10E-02	6,87E-02	3,59E-02	2,45E-03	1,92E-02
423	4,47E-02	2,38E-02	2,76E-02	0,197575	4,55E-02	2,16E-02	6,96E-02	3,57E-02	2,50E-03	1,90E-02
424	4,56E-02	2,37E-02	2,74E-02	0,202616	4,63E-02	2,18E-02	0,070587	3,56E-02	2,25E-03	1,89E-02
425	4,67E-02	2,40E-02	2,74E-02	0,207292	4,73E-02	2,24E-02	0,0712	3,62E-02	2,46E-03	1,86E-02
426	4,75E-02	2,42E-02	2,77E-02	0,211918	4,81E-02	2,29E-02	7,19E-02	3,63E-02	2,62E-03	1,84E-02
427	4,81E-02	2,43E-02	2,80E-02	0,21661	4,87E-02	2,31E-02	7,28E-02	3,62E-02	2,65E-03	1,83E-02
428	4,87E-02	0,0244736616	2,78E-02	0,221407	4,95E-02	2,32E-02	0,0738	3,63E-02	2,71E-03	1,80E-02
429	4,94E-02	2,46E-02	0,0278	0,226626	5,04E-02	2,40E-02	7,45E-02	3,65E-02	0,00278	1,79E-02
430	4,99E-02	2,47E-02	2,78E-02	0,231986	5,12E-02	2,44E-02	7,51E-02	3,65E-02	2,64E-03	1,79E-02
431	5,02E-02	0,0248153496	2,78E-02	0,237284	5,18E-02	0,0243	0,0757	3,65E-02	2,41E-03	1,78E-02
432	5,11E-02	2,46E-02	2,81E-02	0,242474	5,26E-02	2,48E-02	0,0766	3,66E-02	2,61E-03	1,74E-02
433	5,21E-02	2,48E-02	2,82E-02	0,248066	5,37E-02	2,54E-02	7,78E-02	3,69E-02	2,76E-03	0,0178
434	5,31E-02	2,51E-02	2,82E-02	0,25356	5,45E-02	2,59E-02	7,87E-02	3,70E-02	2,68E-03	1,80E-02
435	5,37E-02	2,51E-02	0,0283	0,258575	5,49E-02	2,62E-02	7,91E-02	3,67E-02	2,43E-03	1,74E-02
436	5,46E-02	2,55E-02	2,85E-02	0,264019	5,63E-02	0,026742	8,01E-02	3,71E-02	2,73E-03	1,77E-02
437	0,0554345943	2,56E-02	2,87E-02	0,269267	5,73E-02	2,73E-02	8,11E-02	3,73E-02	2,85E-03	1,80E-02
438	5,63E-02	2,56E-02	2,89E-02	0,274231	5,79E-02	2,78E-02	8,20E-02	3,73E-02	2,70E-03	1,81E-02
439	5,72E-02	2,59E-02	2,91E-02	0,27916	5,89E-02	0,0285	8,29E-02	0,0374	2,61E-03	0,0182
440	5,79E-02	2,60E-02	2,92E-02	0,283753	5,98E-02	2,90E-02	8,37E-02	3,74E-02	2,56E-03	1,85E-02
441	5,88E-02	2,60E-02	2,92E-02	0,288439	0,0609	2,93E-02	8,47E-02	3,74E-02	2,62E-03	1,86E-02
442	5,98E-02	2,60E-02	2,92E-02	0,293325	6,20E-02	2,97E-02	8,58E-02	3,76E-02	2,77E-03	1,87E-02
443	6,10E-02	2,63E-02	2,95E-02	0,297818	6,32E-02	3,03E-02	8,67E-02	3,77E-02	2,73E-03	1,89E-02
444	6,21E-02	0,0265091754	2,99E-02	0,302319	6,43E-02	0,0312	8,79E-02	3,79E-02	2,80E-03	1,94E-02
445	6,30E-02	2,66E-02	3,00E-02	0,306703	6,53E-02	0,0318	8,91E-02	3,82E-02	2,88E-03	1,97E-02
446	6,37E-02	2,66E-02	3,00E-02	0,310815	6,61E-02	3,19E-02	8,98E-02	3,82E-02	2,80E-03	1,96E-02
447	6,49E-02	0,0267862545	3,03E-02	0,31512	0,0673	3,28E-02	9,09E-02	3,85E-02	2,85E-03	2,01E-02
448	6,59E-02	2,70E-02	3,05E-02	0,319299	0,0685	3,35E-02	9,22E-02	3,86E-02	2,82E-03	2,06E-02
449	6,68E-02	2,70E-02	3,06E-02	0,323325	6,96E-02	0,0339	9,33E-02	3,88E-02	2,72E-03	2,08E-02
450	6,80E-02	2,69E-02	3,06E-02	0,327426	0,0708	3,42E-02	9,42E-02	0,0392	2,75E-03	2,11E-02
451	6,93E-02	0,0270531001	3,08E-02	0,331191	7,21E-02	3,51E-02	9,52E-02	3,95E-02	2,87E-03	2,16E-02
452	7,05E-02	2,72E-02	3,11E-02	0,334918	0,0734	3,59E-02	0,0965	3,98E-02	2,94E-03	2,23E-02
453	7,18E-02	2,73E-02	3,13E-02	0,338772	7,48E-02	3,64E-02	9,77E-02	4,00E-02	2,89E-03	2,28E-02
454	7,28E-02	2,75E-02	3,15E-02	0,342237	7,59E-02	3,71E-02	9,87E-02	4,03E-02	2,83E-03	2,32E-02
455	7,40E-02	2,75E-02	3,17E-02	0,345555	7,71E-02	3,77E-02	9,99E-02	4,06E-02	2,96E-03	2,38E-02
456	7,52E-02	2,74E-02	3,20E-02	0,348825	0,0784	3,83E-02	1,01E-01	4,08E-02	3,09E-03	2,44E-02
457	7,64E-02	2,76E-02	3,22E-02	0,352066	7,96E-02	3,90E-02	1,02E-01	4,14E-02	2,95E-03	2,49E-02
458	7,79E-02	2,80E-02	3,26E-02	0,355149	8,14E-02	3,98E-02	1,04E-01	4,18E-02	3,11E-03	2,56E-02
459	7,94E-02	2,81E-02	3,29E-02	0,357947	8,28E-02	4,05E-02	1,05E-01	4,22E-02	3,21E-03	2,63E-02
460	8,07E-02	2,79E-02	3,30E-02	0,360505	8,38E-02	4,12E-02	1,06E-01	4,26E-02	3,11E-03	2,69E-02
461	8,19E-02	2,81E-02	3,33E-02	0,363062	8,53E-02	4,19E-02	1,07E-01	4,33E-02	3,08E-03	2,75E-02
462	8,34E-02	2,82E-02	3,37E-02	0,365375	8,69E-02	0,0426	1,09E-01	4,39E-02	3,25E-03	2,81E-02
463	8,48E-02	2,84E-02	3,40E-02	0,367595	8,84E-02	4,34E-02	1,10E-01	4,45E-02	3,38E-03	2,89E-02
464	8,61E-02	2,84E-02	3,44E-02	0,369845	0,0899	4,41E-02	1,11E-01	4,52E-02	3,31E-03	2,97E-02
465	8,76E-02	2,85E-02	3,47E-02	0,371783	9,15E-02	4,48E-02	1,12E-01	4,59E-02	3,32E-03	3,02E-02
466	8,92E-02	2,87E-02	3,50E-02	0,373463	9,30E-02	4,56E-02	1,14E-01	4,66E-02	3,40E-03	3,09E-02
467	9,06E-02	2,89E-02	3,54E-02	0,375095	9,45E-02	4,64E-02	1,15E-01	0,0472	3,45E-03	3,17E-02
468	9,21E-02	2,89E-02	3,58E-02	0,376942	9,62E-02	4,71E-02	1,16E-01	4,79E-02	3,35E-03	3,22E-02
469	9,36E-02	2,90E-02	3,61E-02	0,378441	0,0976	4,78E-02	1,18E-01	4,87E-02	3,34E-03	3,29E-02
470	9,52E-02	2,91E-02	3,64E-02	0,379906	9,92E-02	4,87E-02	0,11892	4,95E-02	3,44E-03	3,37E-02
471	0,0969625104	2,93E-02	3,67E-02	0,381506	1,01E-01	4,98E-02	1,20E-01	5,02E-02	3,61E-03	3,46E-02
472	9,88E-02	2,94E-02	3,71E-02	0,382818	1,03E-01	5,05E-02	0,12172	5,09E-02	3,76E-03	3,52E-02
473	0,1002769582	2,97E-02	3,76E-02	0,384302	1,04E-01	5,14E-02	0,12317	5,18E-02	3,82E-03	0,0361
474	0,1016871866	2,99E-02	3,81E-02	0,38584	0,105954	5,22E-02	0,124494	5,26E-02	3,87E-03	3,70E-02
475	0,1034056214	3,00E-02	0,0384	0,387172	0,107789	5,30E-02	0,12563	5,34E-02	4,04E-03	0,0379
476	0,1050687572	3,01E-02	0,0387	0,38855	0,109395	5,39E-02	0,127102	5,42E-02	4,00E-03	3,86E-02
477	0,1067440196	3,02E-02	3,91E-02	0,389943	0,111032	5,48E-02	0,128486	0,0551	4,03E-03	3,95E-02
478	0,1084723714	3,03E-02	3,96E-02	0,391341	0,112775	0,0556	0,129719	5,62E-02	4,19E-03	4,06E-02
479	0,1102373562	3,05E-02	3,99E-02	0,392779	0,114473	5,65E-02	0,131187	5,70E-02	4,24E-03	4,16E-02
480	0,1119016134	3,06E-02	4,03E-02	0,394186	0,116161	5,74E-02	0,132573	5,80E-02	4,32E-03	4,26E-02
481	0,1135499161	3,07E-02	4,08E-02	0,39542	0,117858	5,82E-02	0,133948	5,90E-02	4,47E-03	4,36E-02
482	0,1152720291	3,09E-02	4,14E-02	0,396414	0,119575	5,91E-02	0,135377	0,0599	4,65E-03	4,47E-02
483	0,1170125437	3,10E-02	4,19E-02	0,397361	0,121303	6,00E-02	0,13662	6,08E-02	4,66E-03	0,0457
484	0,1188001705	3,13E-02	4,23E-02	0,398182	0,123031	6,09E-02	0,138004	6,17E-02	4,75E-03	4,68E-02
485	0,1205989587	3,15E-02	4,27E-02	0,398821	0,124789	6,18E-02	0,139516	6,27E-02	4,96E-03	4,80E-02
486	0,1223501561	3,16E-02	4,33E-02	0,399238	0,126606	6,27E-02	0,140942	6,35E-02	5,11E-03	4,92E-02
487	0,1241705764	3,16E-02	4,37E-02	0,39945	0,128254	6,36E-02	0,142276	6,42E-02	5,21E-03	5,04E-02
488	0,1259033351	3,18E-02	4,40E-02	0,399301	0,129997	6,45E-02	0,143673	6,49E-02	5,30E-03	5,17E-02
489	0,1275458485	3,20E-02	0,0445	0,398778	0,131921	6,54E-02	0,14516	6,53E-02	5,46E-03	5,30E-02
490	0,1294365323	3,22E-02	4,49E-02	0,398161	0,133731	6,62E-02	0,146516	0,0656	5,80E-03	5,44E-02
491	0,1312535217	3,23E-02	4,54E-02	0,397094	0,135437	6,71E-02	0,147836	0,065794	5,80E-03	5,57E-02
492	0,133059463	3,23E-02	4,58E-02	0,395428	0,137184	6,81E-02	0,14922	6,59E-02	5,82E-03	0,057024
493	0,1349765476	3,25E-02	4,63E-02	0,39313	0,13908	6,91E-02	0,150735	6,61E-02	6,26E-03	5,85E-02
494	0,1367653325	3,27E-02	4,69E-02	0,390313	0,140756	7,01E-02	0,152281	6,60E-02	6,35E-03	0,06
495	0,138557683	0,0329029516	4,73E-02	0,386922	0,142492	7,10E-02	0,153674	6,57E-02	6,44E-03	6,15E-02
496	0,1404194997	3,31E-02	0,0476	0,383052	0,144362	0,0719	0,155006	6,53E-02	6,64E-03	6,31E-02
497	0,1423261403	3,32E-02	4,81E-02	0,378965	0,146202	7,28E-02	0,156616	6,47E-02	6,73E-03	6,46E-02
498	0,1442170396	3,35E-02	4,86E-02	0,374888	0,147884	7,37E-02	0,158032	6,40E-02	6,88E-03	6,62E-02
499	0,1460711407	3,37E-02	4,91E-02	0,371334	0,149566	7,45E-02	0,159392	6,32E-02	7,04E-03	6,78E-02
500	0,147870813	3,36E-02	0,0494	0,368792	0,151369	7,55E-02	0,16086	6,23E-02	7,16E-03	6,92E-02
501	0,1495665062	3,39E-02	4,99E-02	0,367529	0,153144	7,65E-02	0,162319	6,14E-02	7,28E-03	7,06E-02
502	0,15130844	3,41E-02	5,04E-02	0,367729	0,154747	7,73E-02	0,163678	6,03E-02	7,39E-03	7,20E-02
503	0,1531160695	0,0342489304	0,0509	0,369586	0,15636	7,82E-02	0,165027	5,92E-02	7,46E-03	7,34E-02
504	0,1549333378	3,44E-02	5,13E-02	0,373185	0,15827	7,92E-02	0,166518	5,82E-02	7,47E-03	0,0748
505	0,1567418633	0,0345446997	5,17E-02	0,377885	0,159858	8,01E-02	0,167879	5,70E-02	7,55E-03	7,57E-02
506	0,1584605233	3,46E-02	5,22E-02	0,383402	0,161397	8,09E-02	0,169247	5,59E-02	7,58E-03	7,65E-02
507	0,1601298841	3,48E-02	0,052639	0,389488	0,163058	8,17E-02	0,170643	0,05479	7,52E-03	7,71E-02
508	0,161999026	3,50E-02	5,31E-02	0,395847	0,164662	8,26E-02	0,17179	5,36E-02	7,50E-03	7,74E-02
509	0,1637835048	3,52E-02	5,35E-02	0,402355	0,166312	8,35E-02	0,173305	5,25E-02	7,49E-03	7,76E-02
510	0,1654759051	3,54E-02	5,39E-02	0,408779	0,167952	8,44E-02	0,174917	5,14E-02	7,46E-03	7,75E-02
511	0,1671525027	3,55E-02	5,43E-02	0,41493	0,169514	8,51E-02	0,176202	0,0502	7,37E-03	7,71E-02
512	0,1688287226	0,0356852034	5,47E-02	0,420948	0,171146	8,61E-02	0,177502	4,92E-02	7,30E-03	7,68E-02
513	0,1705566735	3,59E-02	5,51E-02	0,426636	0,17269	8,69E-02	0,178852	4,82E-02	7,24E-03	7,62E-02
514	0,1722992813	3,61E-02	5,54E-02	0,431897	0,174165	8,77E-02	0,180247	4,71E-02	7,17E-03	7,54E-02
515	0,1739397729	3,63E-02	5,57E-02	0,436748	0,17576	8,86E-02	0,181649	4,62E-02	7,07E-03	7,45E-02
516	0,1754839623	3,64E-02	5,60E-02	0,440909	0,177215	8,95E-02	0,18292	4,52E-02	6,91E-03	7,35E-02
517	0,1769904105	3,65E-02	0,0562	0,444175	0,17856	9,03E-02	0,184099	4,42E-02	6,71E-03	7,22E-02
518	0,1785124712	3,67E-02	5,63E-02	0,446471	0,179894	9,10E-02	0,185301	4,33E-02	6,52E-03	7,08E-02
519	0,1800584133	3,70E-02	5,67E-02	0,448057	0,181347	9,19E-02	0,186751	4,25E-02	6,45E-03	6,95E-02
520	0,181601756	3,72E-02	0,0569	0,448519	0,182713	9,27E-02	0,188087	4,16E-02	6,29E-03	6,80E-02
521	0,1830693927	3,72E-02	0,0569	0,447971	0,183976	9,35E-02	0,189308	4,08E-02	6,06E-03	0,0662
522	0,1843967123	3,74E-02	5,70E-02	0,446805	0,185226	9,42E-02	0,190593	4,01E-02	5,97E-03	6,45E-02
523	0,1858761781	3,75E-02	5,71E-02	0,444984	0,186578	9,50E-02	0,191872	3,94E-02	5,81E-03	6,28E-02
524	0,1872970337	3,77E-02	5,72E-02	0,442688	0,187858	9,58E-02	0,193102	3,86E-02	5,63E-03	6,10E-02
525	0,1885459693	3,79E-02	5,72E-02	0,440008	0,189009	9,65E-02	0,194305	3,79E-02	5,46E-03	5,92E-02
526	0,1897672521	3,80E-02	5,71E-02	0,436892	0,190243	9,73E-02	0,195621	3,74E-02	5,27E-03	5,73E-02
527	0,19100532	0,0381304962	5,70E-02	0,433038	0,191304	9,80E-02	0,196789	3,68E-02	5,13E-03	5,54E-02
528	0,1922157561	3,83E-02	5,69E-02	0,428473	0,192322	9,87E-02	0,197949	3,62E-02	5,02E-03	0,0535
529	0,1933331184	3,86E-02	5,68E-02	0,423258	0,193466	9,96E-02	0,199288	3,56E-02	4,89E-03	5,17E-02
530	0,1943619344	3,88E-02	5,66E-02	0,417055	0,194438	1,00E-01	0,200529	3,51E-02	4,79E-03	4,98E-02
531	0,1953703689	3,89E-02	5,64E-02	0,410061	0,195401	1,01E-01	0,201697	3,46E-02	4,65E-03	0,0479
532	0,1963573519	3,90E-02	5,62E-02	0,402421	0,196367	1,02E-01	0,202854	3,41E-02	4,51E-03	4,60E-02
533	0,1972470368	3,92E-02	0,0559	0,394236	0,197178	1,02E-01	0,20407	3,38E-02	4,44E-03	4,42E-02
534	0,1980927734	3,94E-02	5,56E-02	0,385606	0,197982	1,03E-01	0,205138	3,33E-02	4,37E-03	4,25E-02
535	0,1988717482	3,95E-02	5,53E-02	0,376628	0,198762	1,03E-01	0,206228	3,29E-02	4,30E-03	4,08E-02
536	0,1995509447	3,96E-02	5,50E-02	0,367399	0,199463	1,04E-01	0,207438	3,27E-02	4,22E-03	3,91E-02
537	0,2001026425	3,98E-02	5,46E-02	0,357986	0,200022	1,05E-01	0,208436	3,23E-02	4,08E-03	3,75E-02
538	0,2006633011	4,00E-02	5,42E-02	0,348515	0,200592	1,05E-01	0,209478	3,20E-02	4,01E-03	3,60E-02
539	0,2011808234	4,02E-02	5,37E-02	0,338989	0,201149	1,06E-01	0,210539	3,18E-02	3,99E-03	3,46E-02
540	0,2015093675	4,03E-02	0,0532	0,329341	0,201572	0,106151	0,211441	3,15E-02	3,93E-03	3,31E-02
541	0,2017623714	4,04E-02	5,27E-02	0,319768	0,201905	1,07E-01	0,212327	3,12E-02	3,83E-03	3,17E-02
542	0,2019876628	4,05E-02	5,22E-02	0,310351	0,202201	1,07E-01	0,213203	3,10E-02	3,77E-03	3,04E-02
543	0,202176219	4,07E-02	5,17E-02	0,301093	0,202474	1,07E-01	0,214049	3,08E-02	3,76E-03	2,91E-02
544	0,2022321372	4,08E-02	5,12E-02	0,291895	0,202664	1,08E-01	0,214826	3,07E-02	3,72E-03	2,80E-02
545	0,2021961717	4,09E-02	5,06E-02	0,282911	0,202755	1,08E-01	0,215586	3,05E-02	3,65E-03	2,68E-02
546	0,2020918618	4,09E-02	0,049986	0,274165	0,202785	1,08E-01	0,216344	3,03E-02	3,58E-03	2,57E-02
547	0,2019249793	4,11E-02	4,94E-02	0,26561	0,202783	0,108679	0,217082	3,02E-02	3,54E-03	2,47E-02
548	0,2016204801	0,0411902706	4,87E-02	0,256992	0,202636	0,108869	0,217704	3,01E-02	3,46E-03	2,37E-02
549	0,2012579996	4,13E-02	4,80E-02	0,248406	0,202398	0,109069	0,218252	0,03	3,42E-03	2,27E-02
550	0,2008561947	4,14E-02	4,74E-02	0,239937	0,202117	0,109292	0,218767	2,99E-02	3,43E-03	2,18E-02
551	0,2003527255	0,0415576383	4,67E-02	0,231592	0,201827	0,109402	0,21929	2,99E-02	3,39E-03	0,021
552	0,1997667885	4,16E-02	4,60E-02	0,223436	0,201343	0,109484	0,219723	2,98E-02	3,36E-03	2,01E-02
553	0,1991006112	4,17E-02	4,53E-02	0,215508	0,200789	0,109551	0,220061	2,97E-02	3,34E-03	1,94E-02
554	0,1983554012	4,18E-02	4,46E-02	0,207795	0,200274	0,109584	0,22033	2,97E-02	3,33E-03	1,86E-02
555	0,197537606	4,19E-02	4,39E-02	0,200172	0,199598	0,109503	0,220584	2,96E-02	3,29E-03	1,79E-02
556	0,1966789616	4,20E-02	4,32E-02	0,192761	0,198893	0,109408	0,220818	2,96E-02	3,26E-03	1,73E-02
557	0,1957621191	4,21E-02	4,25E-02	0,185469	0,198152	0,109289	0,220984	2,96E-02	0,00325	1,67E-02
558	0,1947389372	4,21E-02	4,17E-02	0,178066	0,197273	0,10907	0,221011	2,95E-02	3,20E-03	1,61E-02
559	0,1936427787	4,22E-02	4,10E-02	0,170693	0,19632	0,108906	0,220992	2,95E-02	3,13E-03	1,55E-02
560	0,1925167349	4,22E-02	4,03E-02	0,16343	0,19531	0,108681	0,220918	2,95E-02	3,11E-03	0,015
561	0,191371265	4,24E-02	3,96E-02	0,156345	0,194251	1,08E-01	0,220755	2,96E-02	3,16E-03	1,45E-02
562	0,1901452369	4,24E-02	0,0389	0,149483	0,193155	1,08E-01	0,22045	2,96E-02	3,13E-03	1,40E-02
563	0,1888660313	4,24E-02	0,0382	0,142913	0,19199	1,08E-01	0,220155	2,95E-02	3,09E-03	1,36E-02
564	0,1875584641	4,25E-02	0,0375	0,136682	0,19078	0,107255	0,219842	2,96E-02	3,06E-03	1,32E-02
565	0,186243645	4,25E-02	3,69E-02	0,130794	0,189554	0,106799	0,219412	2,96E-02	3,03E-03	1,28E-02
566	0,1849378181	4,25E-02	3,63E-02	0,125206	0,188257	0,106345	0,218894	2,97E-02	3,02E-03	1,24E-02
567	0,1835568517	4,26E-02	3,57E-02	0,119862	0,18693	1,06E-01	0,218331	2,98E-02	3,03E-03	1,21E-02
568	0,1820729475	4,26E-02	3,51E-02	0,114713	0,185574	1,05E-01	0,217702	2,98E-02	3,05E-03	1,17E-02
569	0,1805407673	4,26E-02	3,46E-02	0,109708	0,184133	1,05E-01	0,216908	2,98E-02	3,02E-03	0,0114
570	0,1790004512	4,26E-02	3,41E-02	0,105065	0,182616	1,04E-01	0,216036	2,98E-02	2,96E-03	1,11E-02
571	0,1774415537	4,26E-02	3,36E-02	1,01E-01	0,181036	1,03E-01	0,215117	2,99E-02	2,93E-03	1,08E-02
572	0,1758339933	4,26E-02	0,0333	9,76E-02	0,179416	1,03E-01	0,214151	2,99E-02	2,97E-03	1,06E-02
573	0,1741353984	4,26E-02	3,29E-02	9,49E-02	0,177806	1,02E-01	0,2131	3,00E-02	2,94E-03	1,03E-02
574	0,1724177571	4,26E-02	3,25E-02	9,27E-02	0,176095	1,01E-01	0,211972	3,00E-02	2,90E-03	1,00E-02
575	0,1706766523	4,26E-02	3,23E-02	9,06E-02	0,174281	1,00E-01	0,21077	3,00E-02	2,88E-03	9,78E-03
576	0,168850906	4,26E-02	3,20E-02	8,83E-02	0,172459	9,92E-02	0,209495	3,01E-02	2,86E-03	0,00953
577	0,1670371669	4,26E-02	0,0318	8,59E-02	0,170664	9,83E-02	0,208229	3,02E-02	2,87E-03	9,33E-03
578	0,1652320107	4,27E-02	3,16E-02	8,34E-02	0,168825	9,74E-02	0,206882	3,02E-02	2,89E-03	9,14E-03
579	0,1634076012	4,26E-02	3,14E-02	8,08E-02	0,166896	0,0964	0,205408	0,0303	2,88E-03	8,91E-03
580	0,1615160408	4,26E-02	3,12E-02	7,83E-02	0,164932	9,53E-02	0,203921	3,04E-02	2,85E-03	8,73E-03
581	0,1596256342	4,25E-02	3,11E-02	7,60E-02	0,163028	9,43E-02	0,202408	3,05E-02	2,83E-03	8,55E-03
582	0,1577517525	4,25E-02	3,09E-02	7,40E-02	0,161131	0,0933	0,200837	3,05E-02	2,85E-03	8,37E-03
583	0,1558869399	4,25E-02	3,07E-02	7,21E-02	0,159145	9,23E-02	0,199178	3,06E-02	2,85E-03	8,19E-03
584	0,1540218318	0,0424379607	3,05E-02	7,05E-02	0,1572	9,12E-02	0,197498	3,07E-02	2,84E-03	8,06E-03
585	0,1521349274	4,24E-02	3,03E-02	6,92E-02	0,155258	9,01E-02	0,195825	3,08E-02	2,84E-03	7,94E-03
586	0,1502175507	4,23E-02	3,02E-02	6,80E-02	0,153291	0,089	0,194135	0,0309	2,84E-03	7,79E-03
587	0,1482721904	4,23E-02	3,00E-02	6,71E-02	0,151298	8,79E-02	0,19232	3,10E-02	2,79E-03	7,64E-03
588	0,1463118327	0,0422415098	2,98E-02	6,63E-02	0,14923	8,67E-02	0,190515	3,11E-02	2,77E-03	7,52E-03
589	0,1443827286	4,22E-02	2,96E-02	6,56E-02	0,147146	0,0856	0,188686	3,12E-02	2,76E-03	7,40E-03
590	0,1425016223	4,21E-02	0,0294	6,49E-02	0,145114	8,44E-02	0,186791	3,13E-02	0,00275	7,27E-03
591	0,1405348138	4,21E-02	2,92E-02	6,43E-02	0,143104	8,32E-02	0,184977	3,14E-02	2,76E-03	7,18E-03
592	0,1385977601	4,20E-02	2,90E-02	6,37E-02	0,1411	8,20E-02	0,183071	3,15E-02	2,77E-03	7,09E-03
593	0,1367128047	4,19E-02	2,88E-02	6,31E-02	0,139077	8,09E-02	0,181089	3,16E-02	2,77E-03	6,99E-03
594	0,134815701	4,19E-02	2,86E-02	0,0624	0,137016	7,97E-02	0,179219	3,17E-02	2,79E-03	6,92E-03
595	0,1328959707	4,18E-02	2,83E-02	6,17E-02	0,135009	7,85E-02	0,177266	3,18E-02	2,78E-03	6,83E-03
596	0,130990494	4,17E-02	2,81E-02	6,09E-02	0,133023	0,077293	0,175278	3,19E-02	2,76E-03	6,75E-03
597	0,1291268264	4,16E-02	2,79E-02	6,00E-02	0,131024	7,61E-02	0,173318	3,19E-02	2,75E-03	6,67E-03
598	0,1272698475	4,15E-02	2,76E-02	0,059	0,129051	7,49E-02	0,171358	3,20E-02	2,74E-03	6,60E-03
599	0,1254504051	4,15E-02	2,73E-02	5,80E-02	0,127129	0,0738	0,169395	0,0321	2,72E-03	6,54E-03
600	0,1236530099	4,14E-02	2,71E-02	0,0569	0,125241	7,27E-02	0,167438	3,22E-02	2,71E-03	6,49E-03
601	0,1218478212	4,13E-02	2,69E-02	5,57E-02	0,123358	7,15E-02	0,165497	0,0323	2,76E-03	6,46E-03
602	0,1201049994	4,12E-02	2,66E-02	5,45E-02	0,121526	0,0704	0,163551	3,23E-02	2,76E-03	6,38E-03
603	0,1183686432	4,11E-02	2,64E-02	5,33E-02	0,119649	6,92E-02	0,161604	3,24E-02	2,71E-03	0,00632
604	0,1166281659	4,10E-02	2,61E-02	5,19E-02	0,117742	0,068073	0,159676	0,0324	2,68E-03	6,30E-03
605	0,1149751869	4,09E-02	0,0259	5,06E-02	0,116035	6,70E-02	0,157797	3,25E-02	2,72E-03	6,25E-03
606	0,1132870927	4,08E-02	2,58E-02	4,92E-02	0,114279	6,59E-02	0,155944	3,25E-02	2,70E-03	6,22E-03
607	0,1116257044	4,07E-02	0,0256	4,79E-02	0,112515	6,49E-02	0,154123	3,26E-02	2,67E-03	6,20E-03
608	0,1100718442	4,07E-02	2,55E-02	4,66E-02	0,110838	6,39E-02	0,152327	3,26E-02	2,72E-03	6,20E-03
609	0,108484645	0,040534546	2,54E-02	4,52E-02	0,109128	6,28E-02	0,150459	3,27E-02	2,68E-03	6,13E-03
610	0,1069354823	4,04E-02	2,53E-02	0,044	0,107473	6,18E-02	0,148645	3,27E-02	2,69E-03	6,10E-03
611	0,1054168613	4,04E-02	2,53E-02	4,30E-02	0,105879	6,08E-02	0,146893	3,28E-02	2,73E-03	6,12E-03
612	0,1038451435	4,02E-02	2,51E-02	4,20E-02	0,104277	5,99E-02	0,145088	3,27E-02	2,63E-03	6,05E-03
613	0,1023851672	4,01E-02	2,51E-02	4,12E-02	0,102714	5,89E-02	0,143358	3,28E-02	2,65E-03	6,03E-03
614	0,1009707518	4,01E-02	2,52E-02	4,06E-02	0,101169	5,80E-02	0,141664	3,29E-02	2,69E-03	6,03E-03
615	0,0995345225	3,99E-02	2,52E-02	0,04	9,96E-02	5,70E-02	0,139964	0,0329	2,65E-03	6,01E-03
616	0,0981540775	3,98E-02	2,53E-02	3,97E-02	9,82E-02	5,62E-02	0,138325	3,29E-02	2,65E-03	6,02E-03
617	9,68E-02	3,98E-02	2,54E-02	0,0395	9,67E-02	5,53E-02	0,136709	3,30E-02	2,66E-03	6,01E-03
618	9,55E-02	3,97E-02	2,55E-02	0,0393	0,0953	5,44E-02	0,135112	3,30E-02	2,68E-03	5,99E-03
619	9,42E-02	0,039599194	0,0256	3,93E-02	9,39E-02	5,36E-02	0,133549	3,30E-02	2,68E-03	5,98E-03
620	9,29E-02	3,95E-02	2,57E-02	3,93E-02	9,25E-02	5,28E-02	0,131986	3,30E-02	2,69E-03	6,00E-03
621	9,16E-02	0,0393815714	2,59E-02	3,94E-02	0,091189	5,19E-02	0,130447	0,033	2,68E-03	6,01E-03
622	9,03E-02	3,93E-02	2,60E-02	3,94E-02	8,99E-02	5,11E-02	0,12894	3,31E-02	2,66E-03	5,99E-03
623	8,91E-02	3,92E-02	2,61E-02	3,96E-02	8,85E-02	5,03E-02	0,127432	3,31E-02	2,65E-03	5,95E-03
624	8,79E-02	3,91E-02	2,63E-02	3,97E-02	8,73E-02	4,96E-02	1,26E-01	0,0331	2,64E-03	5,95E-03
625	8,67E-02	0,0389908872	0,0264	3,98E-02	8,60E-02	4,88E-02	1,25E-01	3,31E-02	2,64E-03	5,97E-03
626	8,56E-02	3,89E-02	2,65E-02	3,99E-02	8,48E-02	4,81E-02	1,23E-01	3,31E-02	2,63E-03	5,95E-03
627	8,45E-02	0,0387506974	2,67E-02	4,00E-02	8,36E-02	4,74E-02	1,22E-01	3,31E-02	2,63E-03	5,95E-03
628	8,34E-02	3,87E-02	2,68E-02	4,02E-02	0,082464	4,68E-02	1,21E-01	3,32E-02	2,65E-03	5,97E-03
629	8,23E-02	0,0385938191	2,69E-02	4,04E-02	8,13E-02	4,60E-02	1,19E-01	3,32E-02	2,65E-03	0,006
630	8,13E-02	3,85E-02	2,69E-02	4,04E-02	8,02E-02	4,54E-02	1,18E-01	3,32E-02	2,62E-03	6,00E-03
631	8,03E-02	3,84E-02	2,70E-02	4,05E-02	0,0791	4,48E-02	1,17E-01	3,32E-02	2,63E-03	5,99E-03
632	7,93E-02	3,83E-02	2,71E-02	4,07E-02	7,81E-02	4,41E-02	1,15E-01	3,33E-02	2,65E-03	6,02E-03
633	0,0783213492	3,82E-02	2,72E-02	4,07E-02	7,71E-02	0,0435	1,14E-01	3,33E-02	2,65E-03	6,06E-03
634	7,74E-02	3,81E-02	2,71E-02	4,08E-02	7,60E-02	4,29E-02	1,13E-01	3,33E-02	2,62E-03	6,05E-03
635	7,64E-02	0,0379737353	2,72E-02	4,08E-02	7,50E-02	4,23E-02	1,12E-01	3,33E-02	0,00261	6,08E-03
636	7,55E-02	3,79E-02	2,72E-02	4,09E-02	7,41E-02	4,18E-02	1,11E-01	0,0334	2,63E-03	6,13E-03
637	7,46E-02	3,78E-02	2,72E-02	4,08E-02	7,31E-02	4,12E-02	1,10E-01	0,0335	2,63E-03	6,16E-03
638	7,37E-02	3,77E-02	2,71E-02	4,08E-02	7,22E-02	4,07E-02	1,09E-01	3,35E-02	2,62E-03	6,21E-03
639	7,29E-02	3,76E-02	0,0271	4,07E-02	7,13E-02	4,01E-02	1,08E-01	3,35E-02	2,63E-03	6,26E-03
640	0,0720698542	3,75E-02	2,71E-02	4,06E-02	7,04E-02	3,97E-02	1,07E-01	3,36E-02	2,65E-03	6,30E-03
641	7,13E-02	3,74E-02	2,70E-02	4,05E-02	6,96E-02	0,0392	1,06E-01	3,36E-02	2,66E-03	6,35E-03
642	7,05E-02	3,73E-02	2,69E-02	4,04E-02	6,87E-02	3,87E-02	1,05E-01	3,37E-02	2,64E-03	6,39E-03
643	6,97E-02	3,72E-02	2,69E-02	4,03E-02	6,79E-02	3,82E-02	1,04E-01	3,37E-02	0,00262	6,45E-03
644	6,89E-02	0,037169961	2,67E-02	4,01E-02	6,71E-02	3,77E-02	1,03E-01	3,37E-02	2,65E-03	6,53E-03
645	0,0681744497	3,70E-02	2,66E-02	4,00E-02	6,63E-02	3,73E-02	0,101656	3,38E-02	2,61E-03	6,57E-03
646	6,74E-02	3,70E-02	0,0266	3,98E-02	6,55E-02	3,68E-02	1,01E-01	3,38E-02	2,62E-03	6,64E-03
647	6,67E-02	3,69E-02	2,65E-02	3,97E-02	6,48E-02	3,64E-02	9,99E-02	3,39E-02	2,68E-03	6,75E-03
648	6,60E-02	3,68E-02	0,0264	3,94E-02	6,40E-02	3,60E-02	9,90E-02	0,034	2,64E-03	6,79E-03
649	6,54E-02	3,67E-02	2,63E-02	3,92E-02	6,33E-02	3,56E-02	9,82E-02	3,40E-02	2,64E-03	6,87E-03
650	0,0647533331	3,66E-02	2,62E-02	3,90E-02	6,26E-02	3,52E-02	9,74E-02	3,41E-02	2,64E-03	6,97E-03
651	6,41E-02	3,65E-02	2,62E-02	3,88E-02	0,0619	3,48E-02	9,65E-02	3,41E-02	2,61E-03	7,06E-03
652	6,34E-02	3,64E-02	2,61E-02	3,85E-02	6,12E-02	3,44E-02	9,58E-02	3,42E-02	2,62E-03	7,14E-03
653	0,0628005982	3,63E-02	2,61E-02	3,82E-02	6,06E-02	3,41E-02	9,50E-02	3,42E-02	2,65E-03	7,23E-03
654	6,22E-02	3,63E-02	2,61E-02	3,80E-02	6,00E-02	3,38E-02	9,42E-02	0,034338	2,67E-03	7,34E-03
655	6,17E-02	3,62E-02	2,61E-02	3,77E-02	5,93E-02	0,0334	9,35E-02	0,0344	2,68E-03	7,48E-03
656	6,10E-02	3,61E-02	2,60E-02	3,74E-02	5,87E-02	3,31E-02	9,28E-02	3,45E-02	2,63E-03	7,50E-03
657	6,05E-02	3,60E-02	2,60E-02	3,70E-02	5,81E-02	3,27E-02	0,092	3,45E-02	2,59E-03	7,53E-03
658	5,99E-02	0,0358797413	2,60E-02	3,67E-02	5,75E-02	3,24E-02	9,14E-02	3,46E-02	2,60E-03	7,62E-03
659	5,94E-02	3,58E-02	2,61E-02	3,64E-02	5,70E-02	3,21E-02	9,07E-02	3,46E-02	2,64E-03	7,67E-03
660	5,89E-02	3,57E-02	2,62E-02	3,61E-02	5,64E-02	3,18E-02	0,090068	3,47E-02	2,63E-03	7,73E-03
661	5,83E-02	3,56E-02	2,63E-02	0,0357	0,0558	3,15E-02	8,94E-02	3,48E-02	2,61E-03	7,81E-03
662	5,79E-02	3,55E-02	2,64E-02	3,54E-02	5,53E-02	3,12E-02	0,088752	3,48E-02	2,62E-03	7,86E-03
663	5,73E-02	0,0354479171	2,65E-02	3,51E-02	5,48E-02	3,09E-02	8,81E-02	3,48E-02	2,60E-03	7,90E-03
664	5,68E-02	3,54E-02	2,66E-02	3,48E-02	5,43E-02	3,07E-02	8,76E-02	3,49E-02	2,61E-03	7,98E-03
665	5,65E-02	3,53E-02	2,69E-02	3,45E-02	5,38E-02	3,05E-02	8,70E-02	3,50E-02	2,63E-03	8,09E-03
666	5,60E-02	3,52E-02	2,71E-02	3,42E-02	5,34E-02	3,02E-02	8,64E-02	3,50E-02	2,64E-03	8,17E-03
667	5,55E-02	3,51E-02	2,73E-02	0,034	5,29E-02	3,00E-02	8,59E-02	3,51E-02	2,63E-03	8,24E-03
668	5,51E-02	3,50E-02	2,76E-02	3,38E-02	5,24E-02	2,97E-02	8,53E-02	3,51E-02	2,62E-03	8,34E-03
669	5,47E-02	3,50E-02	2,80E-02	3,37E-02	5,20E-02	2,95E-02	8,48E-02	3,52E-02	2,63E-03	8,47E-03
670	0,054233304	3,49E-02	2,83E-02	3,35E-02	5,15E-02	0,0292	8,42E-02	3,52E-02	2,62E-03	8,62E-03
671	5,38E-02	0,0348080618	0,0287	3,34E-02	5,11E-02	2,90E-02	8,37E-02	3,52E-02	2,62E-03	8,76E-03
672	5,34E-02	3,47E-02	2,92E-02	3,34E-02	5,07E-02	2,88E-02	8,32E-02	3,53E-02	2,62E-03	8,91E-03
673	5,30E-02	3,46E-02	2,98E-02	3,34E-02	5,03E-02	2,86E-02	8,27E-02	3,53E-02	2,62E-03	9,09E-03
674	5,27E-02	3,45E-02	3,04E-02	3,35E-02	4,99E-02	2,84E-02	8,23E-02	3,54E-02	2,64E-03	9,28E-03
675	5,23E-02	3,45E-02	3,11E-02	0,0336	4,95E-02	2,82E-02	0,0818	3,54E-02	2,62E-03	9,47E-03
676	5,19E-02	3,43E-02	0,0318	3,38E-02	0,049038	2,79E-02	8,13E-02	3,54E-02	2,60E-03	9,69E-03
677	5,15E-02	3,43E-02	3,27E-02	3,40E-02	4,87E-02	0,0278	8,09E-02	3,55E-02	2,65E-03	9,96E-03
678	5,12E-02	3,42E-02	3,36E-02	3,43E-02	4,83E-02	2,76E-02	0,0805	3,55E-02	2,65E-03	1,02E-02
679	5,08E-02	3,41E-02	3,46E-02	3,47E-02	4,79E-02	2,74E-02	8,00E-02	3,55E-02	2,62E-03	1,04E-02
680	5,05E-02	3,41E-02	3,57E-02	3,52E-02	4,76E-02	2,72E-02	7,96E-02	0,0356	2,65E-03	0,0107
681	5,01E-02	3,40E-02	3,69E-02	3,57E-02	4,73E-02	2,70E-02	7,92E-02	3,56E-02	2,66E-03	1,10E-02
682	4,98E-02	3,39E-02	3,82E-02	3,64E-02	4,69E-02	0,0269	7,88E-02	3,56E-02	2,65E-03	1,12E-02
683	4,95E-02	3,39E-02	3,96E-02	3,71E-02	0,046606	2,67E-02	7,84E-02	3,56E-02	2,63E-03	1,15E-02
684	4,92E-02	3,38E-02	4,11E-02	3,80E-02	4,63E-02	2,65E-02	7,80E-02	3,56E-02	2,64E-03	1,19E-02
685	4,89E-02	3,37E-02	4,26E-02	3,89E-02	0,0459	2,63E-02	7,76E-02	3,56E-02	2,64E-03	1,21E-02
686	4,85E-02	3,36E-02	4,43E-02	4,00E-02	4,56E-02	2,62E-02	7,72E-02	3,56E-02	2,64E-03	1,24E-02
687	4,83E-02	3,35E-02	4,62E-02	4,13E-02	4,53E-02	2,60E-02	7,68E-02	3,56E-02	2,64E-03	1,28E-02
688	4,80E-02	3,35E-02	4,81E-02	4,28E-02	4,50E-02	2,59E-02	7,64E-02	3,56E-02	2,65E-03	1,31E-02
689	4,77E-02	0,0333923687	5,02E-02	4,44E-02	4,47E-02	2,57E-02	7,61E-02	3,56E-02	2,65E-03	1,34E-02
690	4,74E-02	3,33E-02	5,24E-02	4,61E-02	0,0444	2,56E-02	0,0757	0,0356	2,65E-03	0,0137
691	0,0471199458	3,33E-02	5,46E-02	4,81E-02	4,41E-02	0,0254	7,53E-02	3,56E-02	2,66E-03	1,40E-02
692	4,69E-02	3,32E-02	5,70E-02	5,03E-02	4,38E-02	2,53E-02	0,075	3,56E-02	2,66E-03	1,43E-02
693	4,66E-02	3,31E-02	5,95E-02	5,27E-02	4,35E-02	2,51E-02	7,47E-02	3,56E-02	2,66E-03	1,45E-02
694	4,63E-02	3,30E-02	6,20E-02	5,54E-02	4,32E-02	2,50E-02	7,43E-02	3,55E-02	2,64E-03	1,48E-02
695	4,61E-02	3,30E-02	6,47E-02	5,83E-02	4,30E-02	2,49E-02	7,40E-02	3,55E-02	2,63E-03	1,50E-02
696	4,58E-02	3,29E-02	6,75E-02	6,15E-02	4,27E-02	2,47E-02	7,37E-02	3,55E-02	2,65E-03	1,52E-02
697	4,56E-02	0,0328380118	7,03E-02	6,50E-02	4,25E-02	2,46E-02	7,34E-02	3,55E-02	2,67E-03	1,54E-02
698	4,53E-02	3,28E-02	7,32E-02	6,89E-02	4,22E-02	2,45E-02	7,30E-02	3,54E-02	2,69E-03	1,55E-02
699	4,51E-02	3,27E-02	7,61E-02	7,31E-02	4,19E-02	2,43E-02	7,27E-02	3,54E-02	2,66E-03	1,56E-02
700	0,0448667739	3,27E-02	7,91E-02	7,76E-02	4,17E-02	0,0242	7,25E-02	3,54E-02	2,67E-03	1,58E-02
701	0,0446650355	3,26E-02	8,21E-02	8,25E-02	4,15E-02	2,41E-02	7,22E-02	3,53E-02	2,70E-03	1,60E-02
702	4,44E-02	3,25E-02	0,0851	8,78E-02	0,0412	2,40E-02	7,19E-02	3,53E-02	2,70E-03	1,61E-02
703	4,42E-02	3,25E-02	8,80E-02	9,36E-02	4,10E-02	0,0239	7,16E-02	3,52E-02	2,69E-03	1,63E-02
704	4,40E-02	3,24E-02	9,10E-02	9,97E-02	4,08E-02	2,38E-02	7,13E-02	3,52E-02	2,70E-03	1,65E-02
705	4,38E-02	3,24E-02	0,0939	0,106384	4,05E-02	2,37E-02	7,10E-02	3,51E-02	2,73E-03	1,67E-02
706	0,043548007	3,23E-02	9,68E-02	0,113448	4,03E-02	2,35E-02	7,07E-02	0,035	2,71E-03	1,69E-02
707	4,33E-02	3,22E-02	9,96E-02	0,120997	4,01E-02	2,34E-02	7,04E-02	3,50E-02	2,69E-03	1,71E-02
708	4,31E-02	3,21E-02	0,102339	0,129042	3,99E-02	2,33E-02	7,01E-02	3,49E-02	2,69E-03	1,74E-02
709	4,29E-02	3,21E-02	0,105039	0,137596	3,97E-02	2,32E-02	6,99E-02	3,49E-02	2,73E-03	1,79E-02
710	4,27E-02	3,20E-02	0,107614	0,146735	3,94E-02	2,31E-02	6,96E-02	3,48E-02	2,74E-03	0,0183
711	4,25E-02	0,0319596873	0,110091	0,156382	0,0393	2,30E-02	6,94E-02	3,47E-02	2,74E-03	0,0189
712	4,24E-02	3,19E-02	0,112474	0,166535	3,91E-02	0,0229	6,91E-02	0,034682	2,74E-03	1,95E-02
713	0,0421804609	3,18E-02	0,114755	0,177237	3,89E-02	2,28E-02	0,0689	3,47E-02	2,78E-03	2,02E-02
714	0,0419860234	3,18E-02	0,116936	0,188467	3,86E-02	2,27E-02	6,86E-02	3,46E-02	2,76E-03	2,10E-02
715	4,18E-02	3,17E-02	0,119034	0,20026	3,84E-02	0,0226	6,83E-02	3,45E-02	2,74E-03	2,20E-02
716	4,16E-02	3,17E-02	0,121048	0,212611	3,83E-02	2,25E-02	6,81E-02	3,45E-02	2,77E-03	2,30E-02
717	4,15E-02	3,16E-02	0,122952	0,225448	0,0381	2,24E-02	6,79E-02	3,45E-02	2,79E-03	2,41E-02
718	0,0412863025	0,0315759511	0,124737	0,238795	3,79E-02	2,24E-02	6,76E-02	3,45E-02	2,79E-03	2,54E-02
719	4,11E-02	0,0315083846	0,126425	0,252641	3,77E-02	2,23E-02	6,73E-02	3,45E-02	2,79E-03	0,0267
720	4,09E-02	3,14E-02	0,128049	0,266965	3,76E-02	2,21E-02	6,71E-02	3,45E-02	2,80E-03	2,81E-02
721	4,08E-02	3,14E-02	0,129634	0,281785	3,74E-02	2,21E-02	6,69E-02	3,46E-02	2,79E-03	2,95E-02
722	4,06E-02	3,13E-02	0,131136	0,297011	3,72E-02	2,20E-02	6,67E-02	3,46E-02	2,79E-03	0,0311
723	4,05E-02	3,13E-02	0,132559	0,312624	3,70E-02	2,19E-02	6,65E-02	3,47E-02	2,81E-03	3,27E-02
724	4,04E-02	3,13E-02	0,133942	0,328633	3,69E-02	2,19E-02	6,63E-02	3,47E-02	2,86E-03	3,44E-02
725	4,02E-02	3,12E-02	0,13523	0,344901	3,67E-02	2,18E-02	6,61E-02	3,48E-02	2,87E-03	3,61E-02
726	4,00E-02	0,0311485595	0,136443	0,361443	3,66E-02	2,17E-02	6,58E-02	3,49E-02	2,86E-03	3,78E-02
727	3,99E-02	3,11E-02	0,137607	0,378245	3,64E-02	0,0216	0,0656	3,50E-02	2,88E-03	3,97E-02
728	3,98E-02	3,11E-02	0,138734	0,395236	3,63E-02	2,15E-02	6,54E-02	3,51E-02	2,90E-03	4,16E-02
729	0,0396269144	3,10E-02	0,139786	0,412402	3,61E-02	2,15E-02	6,52E-02	3,52E-02	2,88E-03	4,36E-02
730	3,95E-02	3,10E-02	0,140794	0,429606	0,036	2,14E-02	6,50E-02	3,53E-02	2,87E-03	4,56E-02
731	3,93E-02	3,10E-02	0,141789	0,446756	3,58E-02	2,13E-02	6,48E-02	3,54E-02	2,91E-03	4,76E-02
732	3,92E-02	3,09E-02	0,142672	0,463938	3,57E-02	2,12E-02	6,46E-02	3,55E-02	2,91E-03	4,97E-02
733	3,91E-02	3,09E-02	0,143495	0,48094	3,55E-02	2,12E-02	6,44E-02	3,56E-02	2,91E-03	5,19E-02
734	3,90E-02	3,08E-02	0,144285	0,497731	3,54E-02	2,11E-02	6,42E-02	3,58E-02	2,92E-03	0,0542
735	3,89E-02	3,08E-02	0,145029	0,514393	3,53E-02	2,10E-02	6,41E-02	3,60E-02	2,94E-03	5,65E-02
736	0,0387564567	3,07E-02	0,145724	0,530681	3,52E-02	2,10E-02	6,39E-02	3,61E-02	2,95E-03	5,89E-02
737	3,86E-02	3,07E-02	0,146365	0,546629	3,50E-02	2,09E-02	6,37E-02	3,62E-02	2,97E-03	6,13E-02
738	3,85E-02	3,07E-02	0,146949	0,562227	3,49E-02	2,09E-02	6,35E-02	3,64E-02	2,98E-03	0,0638
739	3,84E-02	3,06E-02	0,147481	0,577232	0,0347	2,08E-02	6,34E-02	3,65E-02	2,96E-03	6,64E-02
740	3,83E-02	0,0305822738	0,147976	0,591858	3,46E-02	2,07E-02	6,32E-02	3,66E-02	2,96E-03	6,90E-02
741	3,82E-02	3,06E-02	0,148467	0,606069	3,45E-02	2,07E-02	6,30E-02	3,68E-02	2,99E-03	7,17E-02
742	3,81E-02	3,05E-02	0,148971	0,619739	3,44E-02	2,06E-02	6,29E-02	3,70E-02	3,00E-03	7,45E-02
743	3,80E-02	3,05E-02	0,149378	0,6327	3,44E-02	2,05E-02	6,27E-02	3,72E-02	3,00E-03	7,73E-02
744	0,0379100226	3,05E-02	0,149738	0,645084	3,42E-02	0,0205	6,26E-02	3,73E-02	3,00E-03	0,0802
745	3,78E-02	3,04E-02	0,150081	0,656925	3,41E-02	0,0204	6,24E-02	0,0374	3,01E-03	8,32E-02
746	3,77E-02	3,04E-02	0,150405	0,668115	3,40E-02	2,04E-02	6,23E-02	3,76E-02	3,02E-03	8,62E-02
747	3,77E-02	3,04E-02	0,150713	0,67872	3,39E-02	2,03E-02	6,21E-02	3,77E-02	3,02E-03	8,93E-02
748	3,76E-02	3,04E-02	0,151008	0,68871	0,0338	0,0203	6,20E-02	3,79E-02	3,04E-03	9,24E-02
749	3,75E-02	0,0303618018	0,151282	0,698062	3,37E-02	2,02E-02	6,19E-02	3,80E-02	3,06E-03	9,55E-02
750	3,74E-02	3,03E-02	0,151491	0,706813	3,36E-02	2,02E-02	6,17E-02	3,81E-02	3,06E-03	9,88E-02
751	3,73E-02	3,03E-02	0,151676	0,714982	3,35E-02	2,01E-02	6,16E-02	3,82E-02	3,04E-03	0,101989
752	3,73E-02	3,03E-02	0,151864	0,722646	3,34E-02	2,01E-02	6,15E-02	3,83E-02	3,04E-03	0,105274
753	3,72E-02	3,03E-02	0,152071	0,729877	3,33E-02	2,00E-02	6,14E-02	3,85E-02	3,09E-03	0,108644
754	0,0371184184	3,02E-02	0,15226	0,736468	3,33E-02	2,00E-02	0,061255	3,86E-02	3,09E-03	0,112063
755	3,70E-02	0,0302205781	0,15242	0,742576	0,0332	1,99E-02	6,11E-02	3,86E-02	3,07E-03	0,115469
756	3,70E-02	3,02E-02	0,152556	0,748257	3,31E-02	1,99E-02	6,10E-02	3,87E-02	3,07E-03	0,118876
757	3,69E-02	3,02E-02	0,152681	0,753441	3,30E-02	1,98E-02	0,0609	3,88E-02	3,11E-03	0,122372
758	3,69E-02	3,02E-02	0,152783	0,75825	3,29E-02	0,0198	6,08E-02	3,88E-02	3,11E-03	0,125912
759	3,68E-02	3,02E-02	0,15287	0,762679	3,29E-02	1,97E-02	6,07E-02	3,89E-02	3,10E-03	0,129451
760	3,67E-02	3,01E-02	0,152954	0,766752	3,28E-02	1,97E-02	6,05E-02	3,89E-02	3,12E-03	0,132983
761	0,0366931706	3,02E-02	0,153057	0,770667	0,0327	1,97E-02	6,04E-02	3,89E-02	3,15E-03	0,136612
762	3,66E-02	3,01E-02	0,153107	0,774145	3,27E-02	1,96E-02	6,03E-02	3,89E-02	3,15E-03	0,140192
763	3,66E-02	3,01E-02	0,153137	0,777321	3,26E-02	1,96E-02	6,02E-02	3,89E-02	3,15E-03	0,143784
764	3,65E-02	3,02E-02	0,153203	0,780418	0,0325	1,96E-02	6,01E-02	3,90E-02	3,16E-03	0,147493
765	3,65E-02	3,02E-02	0,153223	0,783145	3,24E-02	1,95E-02	6,01E-02	3,89E-02	3,16E-03	0,151111
766	3,64E-02	3,01E-02	0,153247	0,78572	3,24E-02	1,95E-02	6,00E-02	3,89E-02	3,14E-03	0,15474
767	3,64E-02	3,01E-02	0,153292	0,788186	3,23E-02	1,95E-02	5,99E-02	3,88E-02	3,14E-03	0,158416
768	3,63E-02	3,01E-02	0,153332	0,790397	3,23E-02	1,95E-02	5,98E-02	3,89E-02	3,18E-03	0,162086
769	3,63E-02	3,01E-02	0,153336	0,792324	3,22E-02	1,94E-02	5,97E-02	3,88E-02	3,20E-03	0,165768
770	3,62E-02	0,0301119142	0,153325	0,794113	3,22E-02	1,94E-02	5,96E-02	3,88E-02	3,20E-03	0,169442
771	3,62E-02	0,0301308867	0,153321	0,795886	3,21E-02	1,93E-02	5,96E-02	3,88E-02	3,21E-03	0,173093
772	3,61E-02	3,01E-02	0,153315	0,797651	3,20E-02	0,0193	5,95E-02	3,87E-02	3,20E-03	0,176753
773	3,61E-02	3,01E-02	0,153327	0,799282	3,20E-02	1,93E-02	5,94E-02	3,87E-02	3,18E-03	0,180432
774	3,61E-02	3,01E-02	0,153327	0,800756	3,19E-02	1,93E-02	5,93E-02	3,86E-02	3,18E-03	0,18409
775	3,60E-02	3,01E-02	0,153284	0,802103	3,19E-02	1,92E-02	5,92E-02	0,0386	3,20E-03	0,187702
776	3,60E-02	3,01E-02	0,153252	0,803335	3,19E-02	0,0192	5,91E-02	3,86E-02	3,21E-03	0,191349
777	3,60E-02	3,01E-02	0,153211	0,804545	3,18E-02	1,92E-02	5,91E-02	3,86E-02	3,20E-03	0,19497
778	3,59E-02	3,01E-02	0,153161	0,805737	3,17E-02	1,91E-02	0,059	3,86E-02	3,20E-03	0,19856
779	3,59E-02	3,01E-02	0,153113	0,806851	3,17E-02	1,91E-02	5,89E-02	3,86E-02	3,20E-03	0,20215
780	3,59E-02	3,01E-02	0,153077	0,80796	0,0317	1,91E-02	5,89E-02	3,86E-02	3,21E-03	0,205703
781	3,58E-02	3,02E-02	0,153039	0,809007	3,16E-02	1,91E-02	5,88E-02	3,87E-02	3,22E-03	0,209251
782	3,58E-02	3,02E-02	0,152982	0,809952	3,16E-02	1,91E-02	5,88E-02	3,87E-02	3,21E-03	0,212791
783	3,58E-02	3,01E-02	0,152902	0,810829	3,15E-02	1,90E-02	5,87E-02	3,88E-02	3,24E-03	0,216237
784	0,0357649927	3,02E-02	0,15284	0,811692	3,15E-02	1,90E-02	5,87E-02	0,0389	3,26E-03	0,219698
785	3,57E-02	3,02E-02	0,15277	0,812536	3,15E-02	1,90E-02	5,86E-02	3,90E-02	3,25E-03	0,223141
786	3,57E-02	3,02E-02	0,152671	0,813363	3,14E-02	1,90E-02	5,85E-02	3,91E-02	3,24E-03	0,226523
787	3,57E-02	3,02E-02	0,152614	0,814282	0,0314	1,90E-02	5,85E-02	3,92E-02	3,25E-03	0,229931
788	3,56E-02	3,02E-02	0,152532	0,815039	3,13E-02	1,89E-02	5,84E-02	3,94E-02	3,25E-03	0,233258
789	3,56E-02	3,02E-02	0,152433	0,815691	3,13E-02	0,0189	5,84E-02	3,95E-02	3,25E-03	0,236521
790	3,56E-02	0,0302135159	0,152366	0,816463	3,13E-02	1,89E-02	5,83E-02	3,97E-02	3,27E-03	0,239796
791	3,56E-02	3,02E-02	0,152249	0,817163	3,12E-02	1,89E-02	5,83E-02	3,98E-02	3,26E-03	0,242969
792	3,56E-02	3,02E-02	0,152158	0,817896	3,12E-02	0,018854	5,83E-02	4,01E-02	3,26E-03	0,246151
793	3,55E-02	3,02E-02	0,152104	0,818691	3,12E-02	1,89E-02	5,83E-02	4,03E-02	3,27E-03	0,24936
794	3,55E-02	3,02E-02	0,151998	0,819447	0,0312	1,88E-02	5,82E-02	4,05E-02	3,26E-03	0,252454
795	0,0354995366	3,03E-02	0,151882	0,820147	3,12E-02	1,88E-02	5,82E-02	4,08E-02	3,26E-03	0,255501
796	3,55E-02	3,03E-02	0,151784	0,820837	3,11E-02	1,88E-02	0,058138	4,11E-02	3,27E-03	0,258545
797	0,0354598622	3,03E-02	0,151709	0,821526	3,11E-02	1,88E-02	5,81E-02	4,14E-02	3,27E-03	0,261585
798	3,55E-02	3,03E-02	0,151617	0,822064	3,11E-02	1,88E-02	5,81E-02	4,17E-02	3,28E-03	0,264515
799	3,55E-02	3,03E-02	0,151509	0,822674	3,11E-02	1,88E-02	5,80E-02	4,20E-02	3,29E-03	0,267394
800	3,54E-02	3,03E-02	0,151391	0,82333	3,11E-02	1,87E-02	5,80E-02	4,23E-02	3,30E-03	0,27022
801	3,54E-02	3,03E-02	0,151274	0,823915	3,10E-02	1,87E-02	5,80E-02	4,26E-02	3,30E-03	0,272985
802	0,0354289517	3,04E-02	0,151176	0,824486	3,10E-02	1,87E-02	0,0579	4,29E-02	3,28E-03	0,275769
803	3,54E-02	3,04E-02	0,151076	0,825042	3,10E-02	1,87E-02	5,79E-02	4,33E-02	3,28E-03	0,278488
804	0,0354135798	3,04E-02	0,150962	0,825602	3,10E-02	1,87E-02	5,78E-02	4,37E-02	3,30E-03	0,281132
805	3,54E-02	0,0303887218	0,150837	0,826195	3,09E-02	1,87E-02	5,78E-02	0,0441	0,00331	0,283769
806	3,54E-02	3,04E-02	0,150709	0,826711	3,09E-02	1,86E-02	5,78E-02	4,45E-02	3,30E-03	0,286373
807	3,54E-02	3,04E-02	0,150594	0,827194	3,09E-02	1,86E-02	0,0577	4,49E-02	3,29E-03	0,288884
808	3,54E-02	3,04E-02	0,150491	0,827695	3,09E-02	1,86E-02	5,77E-02	4,54E-02	3,31E-03	0,291299
809	3,54E-02	0,0304113881	0,15038	0,828233	3,09E-02	1,86E-02	5,77E-02	4,58E-02	3,31E-03	0,293721
810	3,54E-02	3,04E-02	0,15027	0,828825	3,09E-02	1,86E-02	0,0577	4,63E-02	3,31E-03	0,296154
811	3,54E-02	0,0304479023	0,150154	0,829361	3,09E-02	1,86E-02	5,77E-02	4,68E-02	3,32E-03	0,298548
812	3,54E-02	3,04E-02	0,150023	0,829767	3,09E-02	1,86E-02	5,77E-02	4,73E-02	3,32E-03	0,300844
813	3,54E-02	0,0304185179	0,149865	0,830226	3,08E-02	1,86E-02	5,76E-02	4,78E-02	3,31E-03	0,303034
814	3,54E-02	3,04E-02	0,149735	0,830722	3,08E-02	0,018573	5,76E-02	4,83E-02	3,31E-03	0,305234
815	3,54E-02	0,0304862292	0,149637	0,831232	3,08E-02	1,86E-02	5,76E-02	4,88E-02	3,33E-03	0,307434
816	0,0354061434	3,05E-02	0,149539	0,831733	3,09E-02	1,86E-02	5,76E-02	4,94E-02	3,31E-03	0,309562
817	0,0353932683	0,0304930461	0,149391	0,832247	0,0308	1,86E-02	5,76E-02	5,00E-02	3,32E-03	0,311626
818	0,0353997783	3,05E-02	0,149237	0,83269	0,0308	1,86E-02	5,75E-02	5,05E-02	3,32E-03	0,31361
819	3,54E-02	3,05E-02	0,149107	0,833074	0,0308	1,85E-02	5,75E-02	5,11E-02	3,32E-03	0,315555
820	3,54E-02	0,0305102934	0,149002	0,833525	3,08E-02	1,86E-02	5,75E-02	5,17E-02	3,34E-03	0,317556
821	3,54E-02	0,0305105432	0,148863	0,833978	3,08E-02	1,85E-02	5,75E-02	5,24E-02	3,33E-03	0,319426
822	3,54E-02	3,05E-02	0,148727	0,834425	3,08E-02	1,85E-02	5,75E-02	5,30E-02	3,32E-03	0,321249
823	3,55E-02	3,05E-02	0,148615	0,834868	3,09E-02	1,85E-02	5,75E-02	5,38E-02	3,31E-03	0,323089
824	3,55E-02	3,05E-02	0,148472	0,83532	3,09E-02	0,0185	5,75E-02	5,44E-02	3,34E-03	0,324872
825	0,0355423473	0,0305369489	0,148329	0,835661	3,09E-02	1,86E-02	5,75E-02	5,52E-02	3,37E-03	0,326549
826	3,55E-02	3,05E-02	0,148188	0,836014	3,09E-02	1,86E-02	5,75E-02	5,59E-02	3,37E-03	0,328186
827	3,55E-02	0,0305212877	0,148049	0,836491	3,09E-02	1,85E-02	5,75E-02	5,66E-02	3,33E-03	0,32985
828	3,56E-02	0,0305184702	0,147934	0,836832	3,09E-02	1,85E-02	5,75E-02	5,74E-02	3,33E-03	0,331438
829	3,56E-02	3,05E-02	0,147823	0,837105	3,09E-02	1,86E-02	5,75E-02	5,82E-02	3,35E-03	0,332963
830	0,0356256297	0,0305187525	0,147691	0,837441	3,09E-02	1,86E-02	0,057555	5,90E-02	3,37E-03	0,334437
831	3,57E-02	3,05E-02	0,147523	0,837949	3,09E-02	1,86E-02	5,76E-02	5,99E-02	3,37E-03	0,335874
832	3,57E-02	0,0304812189	0,14738	0,838369	3,09E-02	1,86E-02	5,76E-02	0,0607	3,36E-03	0,337337
833	3,57E-02	0,0304729049	0,147256	0,838669	3,10E-02	1,86E-02	5,76E-02	0,0616	3,36E-03	0,338752
834	0,0357410268	3,05E-02	0,147128	0,838904	3,10E-02	1,86E-02	0,0576	6,25E-02	3,39E-03	0,340091
835	0,0357562396	3,05E-02	0,14696	0,839204	3,10E-02	1,86E-02	5,76E-02	6,35E-02	3,39E-03	0,341396
836	3,58E-02	3,05E-02	0,146801	0,839652	0,031	1,86E-02	5,77E-02	6,44E-02	3,38E-03	0,342708
837	3,58E-02	3,05E-02	0,146654	0,84006	3,11E-02	0,0186	0,057681	0,0654	3,38E-03	0,34397
838	3,59E-02	3,05E-02	0,146508	0,840324	3,11E-02	1,86E-02	5,77E-02	6,64E-02	3,39E-03	0,345154
839	3,59E-02	3,04E-02	0,146341	0,840599	3,11E-02	1,87E-02	5,77E-02	6,75E-02	3,37E-03	0,346317
840	3,59E-02	3,04E-02	0,146194	0,840944	3,11E-02	1,86E-02	5,78E-02	6,85E-02	3,40E-03	0,347463
841	3,60E-02	0,0304329706	0,146061	0,841336	3,12E-02	1,86E-02	5,78E-02	0,0696	3,41E-03	0,348602
842	3,60E-02	3,04E-02	0,14592	0,841688	3,12E-02	1,87E-02	5,78E-02	7,07E-02	3,37E-03	0,349725
843	3,61E-02	3,04E-02	0,145746	0,841799	3,12E-02	1,87E-02	5,79E-02	7,18E-02	3,37E-03	0,350745
844	0,0360954601	3,04E-02	0,145588	0,842076	3,13E-02	1,87E-02	0,0579	7,30E-02	3,39E-03	0,351755
845	3,61E-02	3,04E-02	0,145439	0,842462	3,13E-02	1,87E-02	5,80E-02	7,42E-02	3,40E-03	0,352747
846	3,62E-02	3,03E-02	0,145275	0,842704	0,0313	1,87E-02	5,80E-02	0,0754	3,38E-03	0,353678
847	3,62E-02	3,03E-02	0,145138	0,842922	3,14E-02	1,88E-02	5,80E-02	7,66E-02	3,38E-03	0,354616
848	3,63E-02	3,03E-02	0,144999	0,843127	3,15E-02	1,88E-02	5,81E-02	7,79E-02	3,41E-03	0,355532
849	3,64E-02	3,03E-02	0,144851	0,843374	3,15E-02	1,88E-02	5,82E-02	7,92E-02	3,42E-03	0,356403
850	0,0364640792	3,03E-02	0,144711	0,843734	3,15E-02	1,89E-02	5,82E-02	8,06E-02	3,41E-03	0,357222
851	3,65E-02	3,03E-02	0,144541	0,843963	3,16E-02	1,89E-02	5,83E-02	8,19E-02	3,41E-03	0,358047
852	3,66E-02	0,030253976	0,14439	0,844138	3,17E-02	1,89E-02	5,83E-02	8,32E-02	3,42E-03	0,358873
853	3,67E-02	0,0302428589	0,144265	0,844342	3,17E-02	1,90E-02	5,85E-02	8,47E-02	3,44E-03	0,359668
854	3,67E-02	3,02E-02	0,144102	0,844594	3,18E-02	1,91E-02	5,85E-02	8,61E-02	3,44E-03	0,360385
855	3,68E-02	3,02E-02	0,143937	0,844813	3,19E-02	1,91E-02	0,058565	8,76E-02	3,42E-03	0,361119
856	3,69E-02	3,02E-02	0,143764	0,845022	3,19E-02	1,91E-02	5,86E-02	0,0891	3,41E-03	0,361845
857	3,69E-02	3,01E-02	0,143591	0,845241	3,20E-02	0,0191	5,87E-02	9,06E-02	3,41E-03	0,362526
858	3,70E-02	0,0301417581	0,143485	0,845398	3,21E-02	1,92E-02	0,0588	9,21E-02	3,44E-03	0,36315
859	3,71E-02	3,01E-02	0,143321	0,845676	3,21E-02	1,92E-02	5,89E-02	9,37E-02	3,44E-03	0,363805
860	3,71E-02	3,01E-02	0,143144	0,845982	0,032192	1,92E-02	5,90E-02	9,53E-02	3,44E-03	0,364449
861	3,73E-02	0,0300649761	0,143025	0,846153	3,23E-02	0,0193	5,91E-02	9,70E-02	3,44E-03	0,365017
862	3,73E-02	3,00E-02	0,142851	0,84615	3,24E-02	1,93E-02	5,91E-02	9,86E-02	3,43E-03	0,365536
863	3,74E-02	3,00E-02	0,142703	0,846232	3,24E-02	1,94E-02	5,92E-02	0,100269	3,45E-03	0,366075
864	3,76E-02	3,00E-02	0,142573	0,84645	3,25E-02	1,94E-02	5,94E-02	0,101993	3,48E-03	0,366638
865	3,76E-02	3,00E-02	0,142409	0,846717	3,26E-02	1,95E-02	5,94E-02	0,103717	3,47E-03	0,367187
866	3,77E-02	2,99E-02	0,142238	0,846967	3,27E-02	1,95E-02	5,95E-02	0,105446	3,47E-03	0,367685
867	3,78E-02	2,99E-02	0,142079	0,847109	3,28E-02	1,96E-02	0,0596	0,107196	3,47E-03	0,368139
868	3,79E-02	2,99E-02	0,141926	0,847165	3,29E-02	1,96E-02	5,98E-02	0,108961	3,48E-03	0,368561
869	3,80E-02	2,99E-02	0,141757	0,84726	3,30E-02	1,97E-02	5,99E-02	0,110725	3,48E-03	0,368968
870	3,81E-02	2,98E-02	0,141607	0,847514	3,31E-02	1,98E-02	6,00E-02	0,112581	3,52E-03	0,369429
871	3,82E-02	2,98E-02	0,141451	0,847768	3,32E-02	1,98E-02	6,01E-02	0,114405	3,52E-03	0,369872
872	3,83E-02	2,98E-02	0,141273	0,847914	3,33E-02	1,98E-02	6,02E-02	0,116172	3,47E-03	0,370241
873	3,84E-02	2,97E-02	0,141085	0,847983	3,34E-02	1,99E-02	6,03E-02	0,118032	3,47E-03	0,370542
874	3,86E-02	0,0296966689	0,140913	0,848017	3,34E-02	2,00E-02	6,05E-02	0,119868	3,48E-03	0,370844
875	0,0386903572	2,97E-02	0,140768	0,848163	3,36E-02	2,01E-02	6,06E-02	0,121743	3,49E-03	0,371199
876	3,88E-02	2,97E-02	0,140633	0,848421	3,37E-02	2,01E-02	6,08E-02	0,123671	3,50E-03	0,37159
877	3,89E-02	2,96E-02	0,14044	0,848458	0,0338	2,01E-02	6,09E-02	0,125492	3,46E-03	0,371881
878	3,91E-02	2,96E-02	0,140308	0,848505	3,39E-02	2,02E-02	6,11E-02	0,127408	3,50E-03	0,372216
879	0,0392495471	2,96E-02	0,14017	0,848638	3,41E-02	2,03E-02	6,13E-02	0,12936	3,55E-03	0,372516
880	3,94E-02	0,0295728399	0,139967	0,848838	3,42E-02	2,04E-02	6,15E-02	0,131259	3,54E-03	0,372711
881	3,95E-02	2,95E-02	0,139854	0,848939	0,0343	2,05E-02	6,16E-02	0,133173	3,51E-03	0,372992
882	3,96E-02	0,0294866974	0,139695	0,848972	3,45E-02	2,05E-02	6,18E-02	0,135085	3,51E-03	0,373268
883	3,98E-02	2,95E-02	0,139503	0,848945	3,46E-02	2,06E-02	6,19E-02	0,136992	3,53E-03	0,373475
884	3,99E-02	2,95E-02	0,139342	0,848883	3,47E-02	0,0207	6,21E-02	0,138905	3,54E-03	0,373603
885	4,00E-02	2,94E-02	0,139182	0,84892	3,48E-02	2,07E-02	0,0622	0,140816	3,50E-03	0,373803
886	4,02E-02	2,94E-02	0,139025	0,849144	3,50E-02	2,08E-02	6,24E-02	0,142772	3,50E-03	0,374073
887	4,04E-02	2,94E-02	0,138871	0,849365	3,52E-02	2,09E-02	6,27E-02	0,144738	3,55E-03	0,374319
888	4,06E-02	2,93E-02	0,138722	0,849303	3,53E-02	0,02105	6,29E-02	0,146634	3,58E-03	0,374426
889	4,07E-02	0,0292600892	0,138566	0,849274	3,55E-02	2,11E-02	6,31E-02	0,148498	3,57E-03	0,374505
890	4,09E-02	2,92E-02	0,138408	0,849386	3,56E-02	0,0212	6,32E-02	0,150439	3,56E-03	0,374658
891	4,11E-02	2,93E-02	0,138242	0,849589	3,58E-02	2,14E-02	6,34E-02	0,152404	3,56E-03	0,374872
892	4,12E-02	2,92E-02	0,138055	0,849712	0,0359	2,14E-02	6,36E-02	0,154224	3,53E-03	0,375032
893	4,13E-02	2,92E-02	0,1379	0,849635	3,61E-02	2,15E-02	6,38E-02	0,156079	3,55E-03	0,375082
894	0,0415375906	2,91E-02	0,137752	0,849512	3,63E-02	2,16E-02	6,40E-02	0,157941	3,56E-03	0,375123
895	4,17E-02	2,91E-02	0,137605	0,849484	3,64E-02	2,17E-02	6,42E-02	0,159809	3,55E-03	0,375212
896	4,19E-02	0,0290773668	0,137488	0,849602	3,66E-02	2,18E-02	6,45E-02	0,161734	3,62E-03	0,375325
897	4,21E-02	0,0291059298	0,137285	0,849698	3,68E-02	2,19E-02	6,47E-02	0,163608	3,61E-03	0,375424
898	4,23E-02	0,0290866973	0,137145	0,849797	3,69E-02	2,20E-02	6,50E-02	0,165439	3,59E-03	0,375518
899	4,25E-02	2,90E-02	0,137083	0,849857	3,71E-02	2,21E-02	0,0652	0,167235	3,61E-03	0,375581
900	4,26E-02	2,89E-02	0,136831	0,849678	3,73E-02	2,22E-02	6,54E-02	0,168983	3,56E-03	0,375513
901	4,28E-02	2,89E-02	0,136674	0,849657	3,75E-02	2,24E-02	6,57E-02	0,170835	3,60E-03	0,375576
902	4,30E-02	2,89E-02	0,136568	0,849814	0,0377	0,0225	6,59E-02	0,172681	3,64E-03	0,375687
903	0,0431807848	2,89E-02	0,136422	0,85	3,79E-02	2,26E-02	6,62E-02	0,174428	3,61E-03	0,375732
904	4,34E-02	2,89E-02	0,136241	0,849955	3,81E-02	2,27E-02	0,0664	0,176177	3,62E-03	0,375742
905	4,36E-02	2,88E-02	0,136063	0,849605	3,83E-02	2,28E-02	6,66E-02	0,177864	3,62E-03	0,375596
906	4,38E-02	2,88E-02	0,1359	0,849351	3,84E-02	0,0229	6,69E-02	0,179579	3,62E-03	0,37546
907	4,40E-02	2,88E-02	0,13575	0,849524	3,87E-02	2,31E-02	6,72E-02	0,181388	3,63E-03	0,375505
908	4,42E-02	2,88E-02	0,135603	0,8498	3,88E-02	2,32E-02	6,75E-02	0,183175	3,63E-03	0,375664
909	4,44E-02	2,87E-02	0,135436	0,849816	3,90E-02	2,33E-02	0,0677	0,184851	3,60E-03	0,375697
910	4,46E-02	2,86E-02	0,135268	0,849589	3,92E-02	2,35E-02	6,79E-02	0,186495	3,59E-03	0,37558
911	4,49E-02	2,87E-02	0,135126	0,849346	3,95E-02	2,36E-02	6,83E-02	0,188218	3,67E-03	0,375422
912	4,51E-02	2,86E-02	0,135003	0,849378	3,96E-02	2,37E-02	6,85E-02	0,189955	3,60E-03	0,375395
913	4,53E-02	2,86E-02	0,134871	0,849619	3,98E-02	2,39E-02	6,88E-02	0,191677	3,59E-03	0,375507
914	4,56E-02	2,86E-02	0,134733	0,849752	4,01E-02	2,41E-02	6,91E-02	0,193328	3,63E-03	0,375594
915	0,0457281638	2,86E-02	0,134596	0,849483	4,03E-02	2,42E-02	6,94E-02	0,194874	3,65E-03	0,375475
916	4,59E-02	2,85E-02	0,134388	0,8492	4,05E-02	2,43E-02	6,97E-02	0,19644	3,63E-03	0,375283
917	4,62E-02	2,85E-02	0,134229	0,849218	4,08E-02	2,45E-02	7,00E-02	0,198074	3,62E-03	0,375258
918	0,0464211763	2,85E-02	0,134117	0,849446	4,10E-02	2,47E-02	7,03E-02	0,199728	3,63E-03	0,375358
919	4,67E-02	2,84E-02	0,13398	0,849565	4,12E-02	0,0248	7,06E-02	0,201313	3,65E-03	0,375378
920	4,69E-02	2,84E-02	0,13387	0,849616	4,15E-02	0,025	7,09E-02	0,202897	3,63E-03	0,375344
921	4,71E-02	2,84E-02	0,133692	0,849483	4,17E-02	2,51E-02	7,12E-02	0,204428	3,60E-03	0,375212
922	4,74E-02	2,84E-02	0,133497	0,849235	4,20E-02	2,53E-02	0,0715	0,205935	0,00361	0,375082
923	4,77E-02	2,84E-02	0,133418	0,84911	4,22E-02	2,55E-02	7,18E-02	0,20749	3,69E-03	0,375124
924	0,0479069095	2,83E-02	0,133266	0,84942	4,24E-02	2,56E-02	7,22E-02	0,209016	3,68E-03	0,37521
925	0,0481239999	2,83E-02	0,133082	0,849642	4,26E-02	2,57E-02	7,25E-02	0,210467	3,63E-03	0,375248
926	4,84E-02	0,0282535028	0,132921	0,849601	4,29E-02	2,59E-02	7,28E-02	0,211875	3,60E-03	0,375226
927	4,87E-02	2,83E-02	0,132812	0,849525	4,32E-02	2,60E-02	7,31E-02	0,213323	3,67E-03	0,375193
928	4,89E-02	2,82E-02	0,132692	0,849399	4,34E-02	2,62E-02	7,34E-02	0,214732	3,67E-03	0,375146
929	4,92E-02	2,82E-02	0,132532	0,849392	4,36E-02	2,64E-02	7,38E-02	0,216167	3,62E-03	0,37515
930	4,94E-02	2,82E-02	0,132365	0,849568	4,38E-02	2,65E-02	7,41E-02	0,217607	3,60E-03	0,375216
931	4,97E-02	2,82E-02	0,132274	0,849818	0,0442	2,67E-02	7,45E-02	0,218935	3,70E-03	0,375273
932	5,00E-02	2,82E-02	0,132125	0,849648	4,44E-02	2,69E-02	7,49E-02	0,220271	3,74E-03	0,375185
933	0,0501915475	2,81E-02	0,131944	0,849458	4,46E-02	2,71E-02	7,53E-02	0,221639	3,72E-03	0,375112
934	5,04E-02	2,81E-02	0,131768	0,849473	0,0449	2,72E-02	7,56E-02	0,223025	3,69E-03	0,375131
935	5,06E-02	2,82E-02	0,131612	0,849519	4,51E-02	2,74E-02	7,59E-02	0,224395	3,63E-03	0,37516
936	0,0509316785	2,81E-02	0,131527	0,849769	4,54E-02	2,75E-02	7,62E-02	0,22579	3,65E-03	0,375257
937	0,0512620519	2,80E-02	0,131427	0,849844	4,57E-02	2,77E-02	7,66E-02	0,227206	3,68E-03	0,375285
938	5,15E-02	2,80E-02	0,131282	0,849659	4,59E-02	0,028	7,69E-02	0,228655	3,69E-03	0,375227
939	5,19E-02	2,80E-02	0,131169	0,84964	4,63E-02	2,82E-02	7,73E-02	0,230177	3,69E-03	0,375261
940	0,0521062471	2,80E-02	0,131024	0,849654	4,65E-02	2,83E-02	7,76E-02	0,231685	3,67E-03	0,375292
941	5,23E-02	2,80E-02	0,130879	0,849666	4,67E-02	2,84E-02	0,078	0,233274	3,71E-03	0,375299
942	5,26E-02	2,80E-02	0,13074	0,849712	4,70E-02	2,87E-02	7,83E-02	0,234968	3,77E-03	0,375284
943	5,29E-02	2,80E-02	0,130537	0,849891	4,72E-02	2,89E-02	7,87E-02	0,236648	3,64E-03	0,375266
944	5,32E-02	2,80E-02	0,13046	0,849753	4,75E-02	2,91E-02	7,90E-02	0,238469	3,67E-03	0,375219
945	5,35E-02	2,79E-02	0,130387	0,849534	4,78E-02	2,92E-02	7,94E-02	0,240406	3,72E-03	0,375126
946	5,37E-02	2,79E-02	0,130216	0,849495	4,80E-02	0,0294	7,97E-02	0,24241	3,68E-03	0,375056
947	5,39E-02	2,78E-02	0,130003	0,849664	4,82E-02	2,96E-02	8,01E-02	0,244447	3,70E-03	0,375204
948	5,42E-02	2,79E-02	0,129851	0,849791	4,85E-02	2,99E-02	8,05E-02	0,246535	3,68E-03	0,375262
949	0,0545223703	2,79E-02	0,12974	0,849684	4,88E-02	3,00E-02	8,09E-02	0,248691	3,67E-03	0,375116
950	5,47E-02	0,0277344886	0,129625	0,849344	4,91E-02	3,01E-02	8,13E-02	0,250948	3,69E-03	0,374846
951	5,50E-02	2,78E-02	0,129471	0,849057	4,93E-02	3,03E-02	8,16E-02	0,253368	3,66E-03	0,374768
952	5,53E-02	2,78E-02	0,129332	0,848993	4,97E-02	0,0306	8,20E-02	0,255872	3,73E-03	0,374714
953	5,57E-02	2,78E-02	0,129216	0,849047	5,00E-02	3,08E-02	8,24E-02	0,258346	3,79E-03	0,374681
954	5,60E-02	2,78E-02	0,12911	0,849053	5,03E-02	0,031	8,28E-02	0,260761	3,77E-03	0,374663
955	5,62E-02	2,78E-02	0,128987	0,848896	5,05E-02	3,12E-02	8,31E-02	0,263228	3,72E-03	0,374596
956	5,64E-02	2,78E-02	0,128839	0,848728	5,08E-02	3,13E-02	8,35E-02	0,265767	3,74E-03	0,374454
957	5,67E-02	2,78E-02	0,128703	0,848484	5,11E-02	3,15E-02	8,39E-02	0,268354	3,76E-03	0,374297
958	0,0570401061	2,78E-02	0,128578	0,848183	5,14E-02	3,18E-02	8,43E-02	0,270926	3,73E-03	0,374153
959	0,0572428832	2,77E-02	0,128384	0,848078	5,16E-02	3,19E-02	0,084538	0,273387	3,69E-03	0,373963
960	5,75E-02	2,76E-02	0,128289	0,848096	5,19E-02	3,21E-02	8,50E-02	0,275898	3,68E-03	0,373972
961	5,78E-02	2,76E-02	0,128221	0,848033	5,22E-02	3,23E-02	8,54E-02	0,278371	3,72E-03	0,373924
962	5,81E-02	2,77E-02	0,128106	0,84783	5,25E-02	3,26E-02	8,57E-02	0,280771	3,78E-03	0,373665
963	5,84E-02	2,77E-02	0,127984	0,847745	5,27E-02	3,27E-02	8,61E-02	0,283263	3,74E-03	0,37346
964	5,87E-02	2,76E-02	0,127873	0,847477	5,30E-02	3,29E-02	8,65E-02	0,285512	3,71E-03	0,373298
965	5,89E-02	2,76E-02	0,127723	0,84719	5,33E-02	0,0331	8,69E-02	0,287782	3,73E-03	0,373173
966	5,92E-02	2,76E-02	0,127533	0,847045	5,36E-02	3,34E-02	8,73E-02	0,290179	3,79E-03	0,373065
967	5,95E-02	0,0275294403	0,127418	0,846984	5,38E-02	3,36E-02	8,76E-02	0,292292	3,75E-03	0,372933
968	5,97E-02	2,75E-02	0,127321	0,846874	5,41E-02	3,38E-02	8,81E-02	0,294522	3,79E-03	0,372795
969	6,01E-02	2,75E-02	0,127191	0,846592	5,44E-02	3,40E-02	8,85E-02	0,296714	3,83E-03	0,372592
970	6,05E-02	2,76E-02	0,127061	0,846185	5,47E-02	3,42E-02	8,89E-02	0,298736	3,80E-03	0,372352
971	6,07E-02	2,77E-02	0,127078	0,845948	5,50E-02	3,46E-02	8,93E-02	0,300726	3,83E-03	0,372246
972	6,09E-02	2,76E-02	0,126933	0,845785	5,52E-02	3,47E-02	8,98E-02	0,30277	3,81E-03	0,372075
973	6,11E-02	2,75E-02	0,126738	0,845594	5,54E-02	3,48E-02	0,0901	0,304791	3,81E-03	0,371895
974	6,14E-02	2,75E-02	0,126633	0,845336	0,0558	3,52E-02	9,05E-02	0,306754	3,84E-03	0,371737
975	6,18E-02	2,76E-02	0,12663	0,845074	5,61E-02	3,54E-02	9,09E-02	0,308758	3,82E-03	0,371512
976	6,19E-02	2,75E-02	0,126345	0,844721	5,63E-02	3,56E-02	9,12E-02	0,310609	3,83E-03	0,371274
977	6,22E-02	2,75E-02	0,126096	0,844324	5,66E-02	3,57E-02	9,16E-02	0,31248	3,85E-03	0,371107
978	6,25E-02	0,027540299	0,126066	0,84401	5,70E-02	3,60E-02	9,20E-02	0,314439	3,86E-03	0,371022
979	0,0628171007	2,75E-02	0,126022	0,843947	5,71E-02	3,62E-02	0,0924	0,316313	3,88E-03	0,370923
980	6,30E-02	2,74E-02	0,12587	0,843938	5,73E-02	3,64E-02	9,28E-02	0,318271	3,78E-03	0,370882
981	6,32E-02	2,74E-02	0,125657	0,84369	0,057697	3,65E-02	9,32E-02	0,32013	3,78E-03	0,370762
982	6,35E-02	2,76E-02	0,125494	0,843167	5,81E-02	3,67E-02	9,36E-02	0,321883	3,91E-03	0,370514
983	6,38E-02	2,75E-02	0,125493	0,842672	5,84E-02	3,70E-02	9,40E-02	0,323792	3,94E-03	0,370258
984	6,40E-02	2,74E-02	0,125257	0,842333	5,85E-02	3,71E-02	9,43E-02	0,325477	3,81E-03	0,370002
985	6,42E-02	2,74E-02	0,125025	0,842028	0,0588	3,72E-02	9,47E-02	0,327053	3,76E-03	0,369794
986	6,45E-02	2,75E-02	0,124955	0,841836	5,92E-02	3,75E-02	9,51E-02	0,328746	3,87E-03	0,369694
987	6,50E-02	2,74E-02	0,124957	0,841998	5,94E-02	3,79E-02	9,56E-02	0,3307	3,95E-03	0,369721
988	6,51E-02	2,73E-02	0,124744	0,841611	5,95E-02	3,80E-02	9,59E-02	0,332164	3,79E-03	0,36946
989	6,52E-02	2,73E-02	0,124547	0,840845	5,98E-02	3,81E-02	9,62E-02	0,333621	3,77E-03	0,369158
990	6,56E-02	2,73E-02	0,12444	0,840208	6,01E-02	3,83E-02	9,65E-02	0,335155	3,91E-03	0,36904
991	6,59E-02	2,72E-02	0,124297	0,840193	0,0604	3,86E-02	9,68E-02	0,336397	3,84E-03	0,369131
992	6,62E-02	2,73E-02	0,12434	0,839924	6,07E-02	3,88E-02	9,72E-02	0,337926	3,91E-03	0,368913
993	6,65E-02	2,73E-02	0,124279	0,839522	6,09E-02	3,90E-02	9,77E-02	0,339327	3,94E-03	0,368718
994	6,67E-02	2,72E-02	0,124096	0,839163	6,11E-02	3,92E-02	9,81E-02	0,340595	3,90E-03	0,368656
995	6,69E-02	2,74E-02	0,12399	0,838887	6,13E-02	3,95E-02	9,85E-02	0,342017	3,91E-03	0,368567
996	6,70E-02	2,73E-02	0,123814	0,838098	0,0616	3,96E-02	9,87E-02	0,34294	3,83E-03	0,368331
997	6,72E-02	2,72E-02	0,123615	0,837511	6,18E-02	3,97E-02	9,90E-02	0,343935	3,83E-03	0,368016
998	6,76E-02	2,72E-02	0,123481	0,837275	6,20E-02	0,04	9,94E-02	0,345027	3,88E-03	0,367831
999	6,78E-02	2,73E-02	0,123483	0,837083	6,24E-02	4,01E-02	9,98E-02	0,345927	3,84E-03	0,367939
1000	6,82E-02	2,74E-02	0,123561	0,836884	6,27E-02	4,06E-02	1,00E-01	0,34712	4,00E-03	0,367938
1001	6,88E-02	2,73E-02	0,123561	0,836884	6,31E-02	4,05E-02	1,00E-01	0,34712	4,00E-03	0,367938
1002	6,90E-02	2,73E-02	0,123449	0,836457	6,33E-02	4,07E-02	1,00E-01	0,347799	3,99E-03	0,367788
1003	6,92E-02	0,0272671225	0,123324	0,836023	6,35E-02	4,09E-02	1,01E-01	0,348386	4,00E-03	0,367649
1004	6,95E-02	2,72E-02	0,123212	0,835605	6,38E-02	4,10E-02	1,01E-01	0,348894	4,05E-03	0,367534
1005	6,97E-02	2,72E-02	0,123096	0,835207	6,40E-02	4,12E-02	1,01E-01	0,349333	4,07E-03	0,367449
1006	7,00E-02	2,72E-02	0,122964	0,834756	6,42E-02	4,14E-02	1,02E-01	0,349702	4,07E-03	0,367347
1007	7,02E-02	2,72E-02	0,12281	0,834229	6,45E-02	4,15E-02	1,02E-01	0,349998	4,05E-03	0,367195
1008	0,0703706642	2,72E-02	0,122699	0,833704	6,47E-02	4,17E-02	1,02E-01	0,350175	4,03E-03	0,367019
1009	7,06E-02	2,72E-02	0,122605	0,833183	6,50E-02	4,20E-02	1,03E-01	0,350288	4,04E-03	0,366872
1010	7,08E-02	2,72E-02	0,122482	0,832631	6,52E-02	4,21E-02	1,03E-01	0,350317	4,06E-03	0,366719
1011	7,10E-02	2,72E-02	0,122384	0,832052	6,54E-02	4,23E-02	0,103223	0,35023	4,08E-03	0,36656
1012	7,12E-02	2,72E-02	0,122274	0,831485	6,56E-02	4,25E-02	1,04E-01	0,350119	4,11E-03	0,366443
1013	7,14E-02	2,71E-02	0,122138	0,830914	6,59E-02	4,26E-02	1,04E-01	0,349941	4,11E-03	0,366328
1014	7,16E-02	2,71E-02	0,122003	0,83034	6,61E-02	4,28E-02	1,04E-01	0,349658	4,09E-03	0,366196
1015	7,18E-02	2,71E-02	0,121849	0,829774	6,63E-02	4,30E-02	1,04E-01	0,349314	4,12E-03	0,366072
1016	7,20E-02	2,71E-02	0,121717	0,829155	6,65E-02	4,32E-02	1,05E-01	0,348908	4,15E-03	0,365941
1017	7,22E-02	2,71E-02	0,121594	0,828508	0,0667	4,33E-02	1,05E-01	0,348416	4,18E-03	0,365813
1018	7,24E-02	2,71E-02	0,121475	0,827791	6,69E-02	4,35E-02	1,05E-01	0,347867	4,22E-03	0,365665
1019	7,26E-02	2,71E-02	0,12134	0,827051	6,71E-02	4,36E-02	0,105604	0,347293	4,24E-03	0,365498
1020	7,28E-02	2,71E-02	0,121231	0,826334	6,73E-02	4,38E-02	1,06E-01	0,346661	4,24E-03	0,365357
1021	7,30E-02	2,70E-02	0,121101	0,825612	6,76E-02	4,39E-02	1,06E-01	0,345972	4,22E-03	0,365224
1022	7,32E-02	2,70E-02	0,120963	0,824884	6,78E-02	4,41E-02	0,1064	0,345259	4,22E-03	0,365098
1023	7,33E-02	2,71E-02	0,120832	0,824159	0,0679	4,42E-02	1,07E-01	0,344522	4,22E-03	0,36499
1024	7,35E-02	2,71E-02	0,120692	0,823369	6,81E-02	4,44E-02	1,07E-01	0,343769	4,25E-03	0,364835
1025	7,38E-02	2,70E-02	0,120594	0,822557	6,83E-02	4,45E-02	1,07E-01	0,343021	4,25E-03	0,364709
1026	7,39E-02	2,70E-02	0,120491	0,821714	6,85E-02	4,46E-02	1,07E-01	0,342273	4,26E-03	0,364599
1027	0,0740980415	2,70E-02	0,120372	0,820799	6,87E-02	4,48E-02	1,08E-01	0,341555	4,28E-03	0,364454
1028	7,43E-02	2,69E-02	0,120269	0,819893	6,89E-02	4,49E-02	0,107977	0,340864	4,29E-03	0,364346
1029	7,44E-02	2,69E-02	0,120143	0,818976	6,91E-02	4,51E-02	1,08E-01	0,340132	4,31E-03	0,364207
1030	7,46E-02	2,69E-02	0,120018	0,818053	6,93E-02	4,52E-02	1,08E-01	0,339416	4,34E-03	0,364068
1031	7,47E-02	2,69E-02	0,119896	0,817158	6,94E-02	4,54E-02	1,09E-01	0,338667	4,41E-03	0,363917
1032	7,49E-02	2,69E-02	0,119764	0,81621	6,96E-02	4,56E-02	1,09E-01	0,337999	0,00445	0,363772
1033	0,0750299575	2,69E-02	0,119622	0,815236	6,98E-02	4,57E-02	0,109138	0,337342	4,49E-03	0,363623
1034	7,52E-02	2,69E-02	0,119481	0,814227	6,99E-02	4,58E-02	1,09E-01	0,336764	4,53E-03	0,363478
1035	0,0753551622	2,69E-02	0,119352	0,813214	7,01E-02	4,59E-02	1,10E-01	0,336253	4,55E-03	0,363356
1036	7,55E-02	2,69E-02	0,119223	0,8122	7,03E-02	4,60E-02	0,109766	0,335788	4,56E-03	0,363254
1037	7,57E-02	2,69E-02	0,119126	0,811159	0,0704	4,61E-02	1,10E-01	0,335366	4,59E-03	0,363156
1038	7,58E-02	2,69E-02	0,119028	0,81009	7,06E-02	4,62E-02	1,10E-01	0,334994	4,61E-03	0,363074
1039	7,60E-02	2,69E-02	0,118903	0,808973	7,07E-02	4,63E-02	1,10E-01	0,334681	4,66E-03	0,36294
1040	7,61E-02	2,69E-02	0,118764	0,807829	7,08E-02	4,64E-02	1,11E-01	0,334419	4,70E-03	0,362768
1041	7,62E-02	2,69E-02	0,118607	0,806676	7,10E-02	4,65E-02	1,11E-01	0,334201	4,69E-03	0,362645
1042	7,63E-02	2,68E-02	0,118444	0,805513	7,11E-02	4,67E-02	0,110878	0,334051	4,71E-03	0,362522
1043	7,64E-02	2,68E-02	0,118286	0,80434	7,12E-02	4,68E-02	1,11E-01	0,333958	4,74E-03	0,362427
1044	7,65E-02	2,68E-02	0,118149	0,80311	0,0714	4,69E-02	1,11E-01	0,333908	4,73E-03	0,362359
1045	7,67E-02	2,68E-02	0,11801	0,801875	0,0715	4,70E-02	0,11135	0,333903	4,76E-03	0,362259
1046	7,68E-02	2,67E-02	0,117891	0,800644	7,16E-02	4,70E-02	1,12E-01	0,333974	4,84E-03	0,362146
1047	7,69E-02	2,67E-02	0,117756	0,799371	7,17E-02	0,0471	1,12E-01	0,334014	4,88E-03	0,362021
1048	7,71E-02	2,67E-02	0,117621	0,798068	7,19E-02	4,72E-02	1,12E-01	0,334075	4,89E-03	0,361884
1049	7,72E-02	2,68E-02	0,117463	0,796762	7,20E-02	4,73E-02	1,12E-01	0,334157	4,92E-03	0,361722
1050	7,73E-02	0,0267497678	0,117331	0,795424	7,21E-02	4,74E-02	1,12E-01	0,334197	0,00496	0,361586
1051	7,74E-02	2,67E-02	0,117219	0,794029	7,22E-02	0,0474	1,12E-01	0,334228	5,00E-03	0,361475
1052	7,75E-02	2,67E-02	0,117076	0,792649	7,23E-02	4,75E-02	0,112281	0,334295	5,06E-03	0,36137
1053	0,0775753459	0,0266859142	0,116953	0,791237	7,24E-02	4,77E-02	1,12E-01	0,334305	5,09E-03	0,361299
1054	7,77E-02	2,67E-02	0,116819	0,789778	7,25E-02	4,77E-02	1,13E-01	0,334271	5,12E-03	0,361225
1055	7,77E-02	2,66E-02	0,116639	0,788347	7,26E-02	4,78E-02	1,13E-01	0,33422	5,13E-03	0,361108
1056	7,78E-02	2,66E-02	0,116496	0,786874	7,27E-02	0,0478	1,13E-01	0,334119	5,14E-03	0,361009
1057	7,79E-02	2,66E-02	0,116363	0,785391	7,27E-02	4,78E-02	1,13E-01	0,333986	5,17E-03	0,360918
1058	7,80E-02	2,66E-02	0,116194	0,783927	7,28E-02	4,79E-02	1,13E-01	0,333807	5,19E-03	0,360815
1059	0,0780457652	2,65E-02	0,116045	0,782432	7,29E-02	4,80E-02	1,13E-01	0,333579	5,21E-03	0,360725
1060	7,81E-02	0,0265142652	0,115896	0,78091	7,30E-02	4,80E-02	1,13E-01	0,333279	5,23E-03	0,360629
1061	7,82E-02	2,65E-02	0,115724	0,779375	7,30E-02	4,81E-02	1,13E-01	0,332898	5,27E-03	0,360536
1062	7,83E-02	2,65E-02	0,115577	0,777786	7,31E-02	4,81E-02	1,13E-01	0,332489	5,30E-03	0,360426
1063	7,83E-02	2,65E-02	0,115456	0,77617	7,32E-02	4,82E-02	1,13E-01	0,332044	5,33E-03	0,360297
1064	7,84E-02	2,65E-02	0,115332	0,774526	7,33E-02	4,82E-02	1,13E-01	0,331533	5,37E-03	0,360188
1065	7,84E-02	2,65E-02	0,115168	0,772785	7,33E-02	4,82E-02	1,14E-01	0,330975	5,39E-03	0,360099
1066	7,85E-02	2,65E-02	0,115026	0,771097	7,34E-02	4,82E-02	1,14E-01	0,330348	5,40E-03	0,360009
1067	7,86E-02	2,65E-02	0,114905	0,769431	7,34E-02	4,83E-02	1,14E-01	0,329633	5,42E-03	0,359923
1068	0,0786284222	2,65E-02	0,114769	0,767723	7,35E-02	4,83E-02	1,14E-01	0,328847	5,43E-03	0,359843
1069	7,87E-02	0,0264903142	0,114646	0,766007	7,35E-02	4,84E-02	1,14E-01	0,327955	5,45E-03	0,359741
1070	7,87E-02	2,65E-02	0,114531	0,764238	7,36E-02	4,84E-02	1,14E-01	0,326993	5,47E-03	0,359632
1071	7,88E-02	0,0264914042	0,114373	0,762432	7,36E-02	4,85E-02	1,14E-01	0,325991	5,50E-03	0,359542
1072	7,88E-02	0,026466738	0,114197	0,760571	7,36E-02	4,85E-02	1,14E-01	0,32492	5,54E-03	0,359434
1073	7,89E-02	2,64E-02	0,114038	0,75869	7,37E-02	4,85E-02	1,14E-01	0,323788	5,57E-03	0,359326
1074	7,89E-02	2,64E-02	0,113885	0,756802	7,37E-02	4,86E-02	1,14E-01	0,322626	5,60E-03	0,359206
1075	7,90E-02	2,64E-02	0,113727	0,754886	7,37E-02	4,86E-02	1,14E-01	0,321377	5,63E-03	0,359102
1076	7,90E-02	2,64E-02	0,113559	0,752914	7,38E-02	4,87E-02	1,14E-01	0,320045	5,64E-03	0,359001
1077	7,91E-02	2,64E-02	0,113412	0,750948	0,0738	0,0487	1,14E-01	0,318667	5,66E-03	0,35891
1078	0,079116985	2,64E-02	0,113285	0,749013	7,38E-02	4,87E-02	1,14E-01	0,317245	0,00568	0,358838
1079	0,0791528595	2,64E-02	0,113144	0,746989	7,39E-02	4,87E-02	1,14E-01	0,315734	5,71E-03	0,358742
1080	7,92E-02	2,63E-02	0,113005	0,744917	7,39E-02	4,86E-02	1,14E-01	0,314159	5,75E-03	0,358633
1081	7,92E-02	2,63E-02	0,112871	0,742826	7,39E-02	4,87E-02	1,14E-01	0,31252	5,80E-03	0,358535
1082	7,92E-02	2,64E-02	0,112727	0,740705	7,39E-02	4,87E-02	1,14E-01	0,310818	5,84E-03	0,358432
1083	7,92E-02	2,64E-02	0,112561	0,738551	7,39E-02	4,87E-02	1,14E-01	0,30905	5,88E-03	0,358313
1084	7,93E-02	2,64E-02	0,1124	0,736364	7,39E-02	4,87E-02	1,14E-01	0,30718	5,90E-03	0,358207
1085	0,0792761024	2,64E-02	0,112242	0,73416	7,39E-02	4,87E-02	0,114222	0,305216	5,92E-03	0,358097
1086	7,93E-02	2,64E-02	0,112085	0,731934	7,40E-02	4,87E-02	1,14E-01	0,30318	5,94E-03	0,357969
1087	7,93E-02	2,64E-02	0,111939	0,729655	7,40E-02	4,87E-02	1,14E-01	0,301049	5,96E-03	0,357846
1088	7,93E-02	2,64E-02	0,111779	0,727367	7,40E-02	4,87E-02	1,14E-01	0,298815	5,99E-03	0,357746
1089	7,93E-02	2,64E-02	0,111613	0,725084	7,40E-02	4,87E-02	1,14E-01	0,296528	6,02E-03	0,357671
1090	7,93E-02	2,64E-02	0,11146	0,722751	7,40E-02	4,87E-02	1,14E-01	0,29411	6,05E-03	0,357578
1091	7,94E-02	2,64E-02	0,111311	0,7204	7,40E-02	4,87E-02	1,14E-01	0,291597	6,09E-03	0,3575
1092	7,94E-02	2,64E-02	0,11115	0,718009	7,39E-02	4,87E-02	0,114245	0,288967	6,12E-03	0,357401
1093	0,0793895087	2,64E-02	0,110995	0,71559	7,39E-02	4,87E-02	1,14E-01	0,286255	6,15E-03	0,357277
1094	7,94E-02	2,64E-02	0,110836	0,713145	7,39E-02	4,87E-02	1,14E-01	0,283422	6,18E-03	0,357162
1095	7,94E-02	2,63E-02	0,110667	0,710703	7,39E-02	4,87E-02	1,14E-01	0,280499	6,22E-03	0,357042
1096	7,94E-02	2,63E-02	0,110489	0,708155	7,39E-02	4,86E-02	1,14E-01	0,277442	6,24E-03	0,35693
1097	7,95E-02	2,63E-02	0,110318	0,705587	7,39E-02	4,86E-02	1,14E-01	0,274265	6,27E-03	0,356815
1098	7,95E-02	2,63E-02	0,110146	0,703026	7,39E-02	4,86E-02	1,14E-01	0,271007	6,32E-03	0,356707
1099	0,0794859164	2,63E-02	0,109978	0,70045	7,39E-02	0,0486	1,14E-01	0,267638	6,34E-03	0,356605
1100	7,95E-02	2,63E-02	0,109806	0,697898	7,39E-02	4,86E-02	1,14E-01	0,264197	6,38E-03	0,356502
1101	7,95E-02	2,63E-02	0,109617	0,695326	7,38E-02	4,86E-02	1,14E-01	0,260673	6,42E-03	0,356378
1102	7,95E-02	2,63E-02	0,109439	0,692702	7,38E-02	0,0487	0,114135	0,257084	6,46E-03	0,356247
1103	7,95E-02	2,63E-02	0,109266	0,690058	7,38E-02	4,87E-02	1,14E-01	0,253441	6,51E-03	0,356119
1104	7,95E-02	2,63E-02	0,109082	0,687364	7,38E-02	4,86E-02	1,14E-01	0,249703	6,56E-03	0,355967
1105	7,96E-02	2,63E-02	0,108912	0,684672	7,37E-02	4,86E-02	0,114066	0,245959	6,61E-03	0,355847
1106	7,95E-02	2,63E-02	0,108767	0,681972	7,37E-02	4,86E-02	1,14E-01	0,242136	6,65E-03	0,355756
1107	7,95E-02	2,63E-02	0,108596	0,679256	7,37E-02	4,86E-02	1,14E-01	0,238387	6,69E-03	0,355644
1108	7,96E-02	0,0262540182	0,108414	0,676537	7,37E-02	0,0486	1,14E-01	0,234576	6,74E-03	0,35553
1109	7,96E-02	2,62E-02	0,108229	0,673771	7,37E-02	4,86E-02	1,14E-01	0,230902	6,80E-03	0,355423
1110	7,96E-02	2,62E-02	0,108027	0,671003	7,37E-02	4,86E-02	1,14E-01	0,227221	6,85E-03	0,355322
1111	7,96E-02	2,62E-02	0,107846	0,668184	7,36E-02	4,86E-02	1,14E-01	0,223734	6,90E-03	0,355209
1112	7,96E-02	2,63E-02	0,107674	0,66533	0,0736	4,85E-02	1,14E-01	0,220327	6,94E-03	0,355092
1113	7,96E-02	2,63E-02	0,107503	0,662403	0,0736	4,85E-02	1,14E-01	0,217059	6,99E-03	0,354975
1114	7,96E-02	2,63E-02	0,107337	0,659482	7,36E-02	4,85E-02	0,113836	0,213982	7,06E-03	0,35487
1115	7,96E-02	2,63E-02	0,107151	0,656547	7,35E-02	4,85E-02	1,14E-01	0,211147	7,13E-03	0,354747
1116	7,96E-02	2,63E-02	0,106969	0,653606	7,35E-02	4,85E-02	1,14E-01	0,208549	7,20E-03	0,35463
1117	7,96E-02	2,63E-02	0,106795	0,650678	7,35E-02	4,85E-02	1,14E-01	0,206241	7,27E-03	0,35453
1118	7,95E-02	2,63E-02	0,106616	0,647679	7,35E-02	0,0485	0,113694	0,204252	7,32E-03	0,354397
1119	7,95E-02	2,63E-02	0,106446	0,644635	7,35E-02	4,85E-02	1,14E-01	0,202537	7,38E-03	0,354254
1120	7,95E-02	2,63E-02	0,106259	0,641606	0,0734	4,85E-02	1,14E-01	0,201174	7,46E-03	0,354128
1121	7,95E-02	2,63E-02	0,10605	0,638554	7,34E-02	4,84E-02	1,14E-01	0,200104	7,55E-03	0,354014
1122	7,95E-02	2,63E-02	0,105856	0,635469	7,34E-02	4,84E-02	1,14E-01	0,199366	7,63E-03	0,353884
1123	7,96E-02	2,63E-02	0,105667	0,632384	7,34E-02	4,84E-02	1,14E-01	0,198933	7,72E-03	0,353767
1124	7,96E-02	2,63E-02	0,105472	0,629268	0,0733	4,84E-02	1,13E-01	0,198817	7,81E-03	0,353623
1125	7,96E-02	2,63E-02	0,105279	0,626101	7,33E-02	4,84E-02	1,13E-01	0,199017	7,91E-03	0,353458
1126	7,96E-02	2,63E-02	0,105083	0,622923	0,07327	4,84E-02	1,13E-01	0,19948	0,00801	0,353287
1127	7,96E-02	2,63E-02	0,104884	0,619727	7,33E-02	4,83E-02	1,13E-01	0,200269	8,12E-03	0,353097
1128	7,96E-02	2,63E-02	0,104677	0,616519	7,32E-02	4,83E-02	1,13E-01	0,201254	0,00824	0,352911
1129	7,96E-02	2,63E-02	0,104467	0,613302	7,32E-02	4,83E-02	0,113329	0,202475	8,35E-03	0,35272
1130	7,96E-02	0,0262666589	0,10425	0,610022	7,32E-02	4,83E-02	1,13E-01	0,203933	8,46E-03	0,352536
1131	7,96E-02	0,0262837817	0,10403	0,606735	7,32E-02	4,83E-02	1,13E-01	0,205604	8,58E-03	0,352328
1132	7,96E-02	2,63E-02	0,103808	0,603452	7,31E-02	4,83E-02	1,13E-01	0,207454	8,70E-03	0,352106
1133	7,96E-02	2,63E-02	0,103572	0,600128	7,31E-02	4,83E-02	1,13E-01	0,209497	8,82E-03	0,351864
1134	7,96E-02	2,63E-02	0,103346	0,596817	7,31E-02	4,83E-02	1,13E-01	0,2117	8,94E-03	0,351604
1135	7,96E-02	0,0263154032	0,103111	0,593479	7,30E-02	0,0483	1,13E-01	0,214033	9,07E-03	0,351347
1136	7,96E-02	2,63E-02	0,102865	0,590127	7,30E-02	4,83E-02	0,11307	0,216522	9,22E-03	0,35109
1137	7,96E-02	2,63E-02	0,102625	0,586766	7,30E-02	4,83E-02	1,13E-01	0,219133	9,36E-03	0,350813
1138	7,96E-02	2,63E-02	0,102384	0,583377	7,30E-02	4,83E-02	0,113005	0,221884	9,50E-03	0,350528
1139	0,0795929554	2,63E-02	0,102146	0,579983	7,30E-02	4,83E-02	1,13E-01	0,224756	9,65E-03	0,350227
1140	7,96E-02	0,0263390537	0,101914	0,576583	7,29E-02	4,83E-02	1,13E-01	0,227781	9,81E-03	0,349912
1141	7,96E-02	2,63E-02	0,101672	0,573174	7,29E-02	4,82E-02	1,13E-01	0,230874	1,00E-02	0,34958
1142	7,96E-02	2,63E-02	0,10143	0,569744	7,29E-02	4,82E-02	1,13E-01	0,234075	1,02E-02	0,349232
1143	7,96E-02	2,63E-02	1,01E-01	0,566308	7,29E-02	4,82E-02	1,13E-01	0,23738	1,03E-02	0,348875
1144	7,96E-02	2,64E-02	1,01E-01	0,562846	7,28E-02	0,0482	1,13E-01	0,240778	1,05E-02	0,348488
1145	7,96E-02	2,64E-02	0,100674	0,559402	7,28E-02	4,82E-02	1,13E-01	0,244274	1,07E-02	0,348117
1146	7,96E-02	0,026382113	1,00E-01	0,555968	0,0728	4,82E-02	1,13E-01	0,247883	1,09E-02	0,347749
1147	7,96E-02	2,64E-02	1,00E-01	0,552501	7,28E-02	0,0482	1,13E-01	0,251592	1,11E-02	0,347374
1148	0,0796327316	2,64E-02	9,99E-02	0,549036	7,27E-02	4,82E-02	1,13E-01	0,255362	1,13E-02	0,347004
1149	7,96E-02	0,0263887939	9,97E-02	0,545585	7,27E-02	4,82E-02	1,13E-01	0,2592	0,01161	0,346633
1150	7,96E-02	2,64E-02	9,94E-02	0,542125	7,27E-02	4,82E-02	1,13E-01	0,263094	1,18E-02	0,346247
1151	7,96E-02	2,64E-02	9,91E-02	0,538675	7,26E-02	4,82E-02	1,13E-01	0,267	1,20E-02	0,345842
1152	7,97E-02	2,64E-02	9,88E-02	0,535241	7,26E-02	4,82E-02	0,112531	0,270952	1,23E-02	0,345428
1153	7,97E-02	2,64E-02	9,86E-02	0,531831	7,26E-02	4,82E-02	1,13E-01	0,274959	1,25E-02	0,344997
1154	7,97E-02	2,64E-02	0,098274	0,528411	7,26E-02	4,82E-02	1,12E-01	0,278963	1,27E-02	0,344567
1155	7,96E-02	2,65E-02	9,81E-02	0,524982	7,25E-02	4,82E-02	1,12E-01	0,283012	1,30E-02	0,344125
1156	7,97E-02	0,0264687762	0,097774	0,52157	7,25E-02	4,82E-02	1,12E-01	0,287057	1,32E-02	0,343686
1157	7,97E-02	2,65E-02	9,75E-02	0,518157	7,25E-02	0,04817	1,12E-01	0,29114	1,35E-02	0,343249
1158	7,97E-02	2,65E-02	9,72E-02	0,514759	7,25E-02	4,82E-02	1,12E-01	0,295174	1,38E-02	0,3428
1159	7,97E-02	2,65E-02	0,096874	0,511387	7,25E-02	4,82E-02	1,12E-01	0,299219	1,40E-02	0,342342
1160	7,97E-02	2,65E-02	9,66E-02	0,507991	7,24E-02	4,82E-02	1,12E-01	0,303225	1,43E-02	0,341884
1161	7,97E-02	2,65E-02	9,64E-02	0,504572	7,24E-02	4,82E-02	1,12E-01	0,307225	1,46E-02	0,341424
1162	7,97E-02	2,65E-02	9,61E-02	0,501179	7,24E-02	4,82E-02	1,12E-01	0,311159	0,01491	0,340951
1163	7,97E-02	2,65E-02	9,58E-02	0,497781	7,24E-02	4,82E-02	1,12E-01	0,315098	1,52E-02	0,340474
1164	7,98E-02	2,65E-02	9,55E-02	0,494384	7,24E-02	4,82E-02	1,12E-01	0,318944	1,55E-02	0,339982
1165	7,98E-02	2,65E-02	9,52E-02	0,490993	0,0724	0,0482	1,12E-01	0,322731	1,59E-02	0,339471
1166	7,97E-02	0,0265474061	9,49E-02	0,487628	7,24E-02	4,82E-02	1,12E-01	0,326429	1,62E-02	0,338958
1167	7,98E-02	2,66E-02	9,46E-02	0,484244	7,23E-02	4,82E-02	1,12E-01	0,330061	1,66E-02	0,33844
1168	7,98E-02	2,66E-02	9,43E-02	0,480843	0,0723	4,82E-02	1,12E-01	0,333625	1,69E-02	0,33792
1169	7,98E-02	2,66E-02	9,39E-02	0,477457	7,23E-02	4,82E-02	1,12E-01	0,337116	1,73E-02	0,337388
1170	7,98E-02	2,66E-02	9,36E-02	0,474073	7,23E-02	4,82E-02	1,12E-01	0,340552	0,01761	0,336845
1171	7,98E-02	2,66E-02	9,33E-02	0,47069	7,23E-02	4,82E-02	1,12E-01	0,343876	1,80E-02	0,3363
1172	0,0798196499	2,66E-02	9,30E-02	0,467308	7,23E-02	4,82E-02	1,12E-01	0,347135	1,84E-02	0,335745
1173	7,98E-02	2,66E-02	9,27E-02	0,463921	7,22E-02	4,82E-02	1,12E-01	0,350277	1,88E-02	0,335184
1174	7,99E-02	2,67E-02	9,24E-02	0,460531	7,22E-02	4,83E-02	1,12E-01	0,353321	1,93E-02	0,334621
1175	0,0798738838	2,67E-02	9,21E-02	0,457149	0,072237	4,83E-02	1,12E-01	0,356255	1,97E-02	0,334046
1176	7,99E-02	2,67E-02	9,17E-02	0,453767	0,0722	4,83E-02	1,12E-01	0,359092	2,01E-02	0,333464
1177	7,99E-02	2,67E-02	9,14E-02	0,450383	0,0722	4,83E-02	1,12E-01	0,36182	2,06E-02	0,332868
1178	0,0799261157	2,67E-02	9,11E-02	0,447007	7,22E-02	4,82E-02	1,12E-01	0,364427	2,10E-02	0,332254
1179	7,99E-02	2,67E-02	9,07E-02	0,443625	7,22E-02	4,82E-02	1,12E-01	0,366954	2,15E-02	0,331646
1180	8,00E-02	2,67E-02	9,04E-02	0,440228	0,0722	4,83E-02	1,12E-01	0,369371	2,20E-02	0,331019
1181	0,0800066584	2,68E-02	9,01E-02	0,436839	7,22E-02	0,0483	1,12E-01	0,371721	2,25E-02	0,330408
1182	8,00E-02	2,68E-02	8,98E-02	0,433438	7,22E-02	4,83E-02	0,112185	0,373987	2,30E-02	0,329793
1183	0,0800431949	0,0267752441	8,94E-02	0,430062	7,22E-02	4,83E-02	1,12E-01	0,376174	2,35E-02	0,329204
1184	8,01E-02	2,68E-02	8,91E-02	0,426701	7,22E-02	4,84E-02	1,12E-01	0,378284	2,40E-02	0,328632
1185	8,01E-02	2,68E-02	0,088774	0,42336	7,22E-02	4,83E-02	1,12E-01	0,380312	0,02461	0,328069
1186	8,01E-02	2,68E-02	8,84E-02	0,419998	7,22E-02	4,84E-02	1,12E-01	0,382278	2,52E-02	0,327534
1187	0,0801281869	2,68E-02	8,81E-02	0,416635	7,21E-02	4,84E-02	1,12E-01	0,384156	2,57E-02	0,327023
1188	8,02E-02	2,69E-02	8,78E-02	0,413299	7,21E-02	4,84E-02	1,12E-01	0,386006	2,63E-02	0,326532
1189	8,02E-02	2,69E-02	8,74E-02	0,409958	7,22E-02	0,0484	1,12E-01	0,387791	2,69E-02	0,326062
1190	8,02E-02	2,69E-02	8,71E-02	0,406631	7,22E-02	4,84E-02	1,12E-01	0,389552	2,75E-02	0,325603
1191	8,02E-02	2,69E-02	8,68E-02	0,403338	7,22E-02	4,85E-02	1,12E-01	0,391276	2,81E-02	0,325156
1192	8,03E-02	2,69E-02	8,64E-02	0,400036	7,22E-02	4,85E-02	1,12E-01	0,392951	2,88E-02	0,324738
1193	8,03E-02	2,69E-02	8,61E-02	0,396724	7,22E-02	4,85E-02	0,112264	0,394581	2,94E-02	0,324332
1194	0,0803703836	2,70E-02	8,58E-02	0,393426	7,22E-02	4,85E-02	1,12E-01	0,396178	3,00E-02	0,323961
1195	8,04E-02	2,70E-02	8,55E-02	0,390138	7,22E-02	0,0485	1,12E-01	0,39772	3,07E-02	0,323625
1196	8,05E-02	2,70E-02	8,51E-02	0,386864	7,22E-02	0,0485	0,112314	0,399246	3,13E-02	0,323308
1197	8,05E-02	2,70E-02	8,48E-02	0,383596	7,22E-02	4,86E-02	1,12E-01	0,400725	3,20E-02	0,323006
1198	0,0805429073	2,70E-02	8,45E-02	0,380336	7,22E-02	4,86E-02	1,12E-01	0,40221	3,27E-02	0,322744
1199	8,06E-02	0,0270437662	8,41E-02	0,37708	7,22E-02	4,86E-02	1,12E-01	0,403674	3,34E-02	0,322506
1200	8,07E-02	2,71E-02	8,38E-02	0,373851	7,22E-02	4,86E-02	1,12E-01	0,405133	3,41E-02	0,322307
1201	8,07E-02	2,71E-02	8,35E-02	0,370639	0,0723	4,87E-02	0,112467	0,40658	3,48E-02	0,322142
1202	8,08E-02	2,71E-02	8,31E-02	0,367434	7,23E-02	4,87E-02	1,13E-01	0,408033	3,55E-02	0,322017
1203	8,08E-02	2,71E-02	8,28E-02	0,364244	7,23E-02	4,87E-02	1,13E-01	0,409485	3,62E-02	0,32193
1204	8,09E-02	2,71E-02	8,25E-02	0,361078	7,23E-02	4,88E-02	0,11259	0,410921	3,70E-02	0,32188
1205	8,10E-02	2,72E-02	8,21E-02	0,357919	7,24E-02	4,88E-02	1,13E-01	0,412384	3,77E-02	0,321861
1206	8,10E-02	2,72E-02	8,18E-02	0,354756	7,24E-02	4,88E-02	1,13E-01	0,413838	3,85E-02	0,321866
1207	8,11E-02	2,72E-02	8,15E-02	0,351623	7,24E-02	4,89E-02	1,13E-01	0,415358	3,93E-02	0,321945
1208	8,12E-02	2,73E-02	8,12E-02	0,348508	7,24E-02	4,89E-02	1,13E-01	0,416887	4,01E-02	0,322059
1209	8,13E-02	2,73E-02	8,08E-02	0,345413	7,25E-02	4,90E-02	1,13E-01	0,418494	4,09E-02	0,322244
1210	0,0813488378	2,73E-02	8,05E-02	0,342336	7,25E-02	4,90E-02	1,13E-01	0,420161	4,17E-02	0,322489
1211	8,14E-02	2,73E-02	0,080159	0,339271	7,26E-02	4,90E-02	1,13E-01	0,421875	4,26E-02	0,322807
1212	8,16E-02	2,73E-02	7,98E-02	0,336217	7,26E-02	4,91E-02	1,13E-01	0,423642	4,34E-02	0,323194
1213	8,17E-02	0,0273617666	0,079474	0,333191	7,27E-02	4,91E-02	1,13E-01	0,425456	4,43E-02	0,323628
1214	8,18E-02	2,74E-02	7,92E-02	0,330187	7,27E-02	4,92E-02	1,13E-01	0,427305	4,52E-02	0,324138
1215	8,19E-02	2,74E-02	7,88E-02	0,327186	7,27E-02	4,92E-02	1,13E-01	0,429233	4,61E-02	0,324685
1216	8,20E-02	2,74E-02	7,85E-02	0,324197	7,28E-02	0,0493	1,13E-01	0,43124	4,71E-02	0,325291
1217	0,0820768947	2,75E-02	7,82E-02	0,321233	7,28E-02	0,0494	1,13E-01	0,433275	4,80E-02	0,325916
1218	8,22E-02	2,75E-02	7,78E-02	0,318281	7,29E-02	4,94E-02	1,13E-01	0,435386	4,90E-02	0,326599
1219	8,23E-02	2,75E-02	7,75E-02	0,31534	7,30E-02	4,95E-02	1,13E-01	0,437516	4,99E-02	0,32729
1220	8,24E-02	2,76E-02	7,72E-02	0,31241	7,30E-02	4,95E-02	1,14E-01	0,439679	5,09E-02	0,328003
1221	8,26E-02	2,76E-02	7,68E-02	0,309516	7,31E-02	4,96E-02	1,14E-01	0,441867	5,19E-02	0,328734
1222	8,27E-02	2,76E-02	7,65E-02	0,306628	0,0732	4,96E-02	1,14E-01	0,444076	5,30E-02	0,329467
1223	8,28E-02	2,76E-02	7,61E-02	0,303735	7,32E-02	4,97E-02	1,14E-01	0,446331	5,40E-02	0,330234
1224	0,0829337853	2,77E-02	7,58E-02	0,300888	7,33E-02	4,98E-02	1,14E-01	0,448567	0,055023	0,330956
1225	8,31E-02	2,77E-02	7,54E-02	0,29808	7,34E-02	4,98E-02	1,14E-01	0,450837	5,61E-02	0,331682
1226	8,32E-02	2,77E-02	7,51E-02	0,295267	7,34E-02	4,99E-02	1,14E-01	0,453047	5,71E-02	0,332355
1227	8,33E-02	2,78E-02	7,47E-02	0,292475	7,35E-02	0,05	0,114236	0,45525	5,82E-02	0,333001
1228	8,34E-02	2,78E-02	7,44E-02	0,289683	7,35E-02	5,00E-02	1,14E-01	0,45742	5,93E-02	0,333615
1229	8,36E-02	2,78E-02	7,40E-02	0,286876	0,0736	5,01E-02	1,14E-01	0,459563	6,04E-02	0,334201
1230	8,37E-02	0,0278813031	7,37E-02	0,28412	7,37E-02	5,01E-02	1,15E-01	0,461666	6,15E-02	0,334745
1231	8,38E-02	2,79E-02	7,33E-02	0,281392	7,38E-02	5,02E-02	1,15E-01	0,463747	6,26E-02	0,335264
1232	8,40E-02	2,79E-02	7,29E-02	0,278674	7,38E-02	5,03E-02	1,15E-01	0,465793	6,37E-02	0,335734
1233	8,41E-02	2,80E-02	7,26E-02	0,275969	7,39E-02	5,03E-02	1,15E-01	0,4678	6,48E-02	0,336148
1234	8,42E-02	2,80E-02	7,23E-02	0,273304	7,40E-02	0,0504	1,15E-01	0,469772	6,59E-02	0,336541
1235	8,43E-02	2,80E-02	7,19E-02	0,270656	7,40E-02	5,04E-02	1,15E-01	0,471709	6,71E-02	0,336891
1236	8,44E-02	2,80E-02	7,15E-02	0,268028	7,41E-02	5,05E-02	1,15E-01	0,473626	6,82E-02	0,337223
1237	8,46E-02	2,81E-02	0,071174	0,265429	7,42E-02	5,06E-02	1,15E-01	0,475507	0,06941	0,337525
1238	8,47E-02	2,81E-02	7,08E-02	0,262862	7,43E-02	5,07E-02	0,11523	0,477357	7,05E-02	0,337806
1239	8,48E-02	0,0281241437	7,04E-02	0,260296	7,43E-02	5,07E-02	1,15E-01	0,47919	7,17E-02	0,338061
1240	0,0849283645	2,82E-02	7,01E-02	0,257783	7,44E-02	0,0508	1,15E-01	0,480982	7,28E-02	0,338297
1241	8,51E-02	2,82E-02	6,97E-02	0,255295	7,44E-02	5,08E-02	1,15E-01	0,482755	7,40E-02	0,338511
1242	8,52E-02	2,82E-02	6,94E-02	0,252841	7,45E-02	5,09E-02	1,16E-01	0,484485	7,52E-02	0,338699
1243	8,53E-02	2,82E-02	6,90E-02	0,250436	7,46E-02	5,10E-02	1,16E-01	0,48622	7,64E-02	0,338876
1244	8,54E-02	2,83E-02	6,86E-02	0,248064	7,47E-02	5,10E-02	1,16E-01	0,487945	7,76E-02	0,339026
1245	8,55E-02	2,83E-02	6,83E-02	0,245719	7,47E-02	5,11E-02	1,16E-01	0,48965	7,88E-02	0,339182
1246	8,57E-02	2,83E-02	6,79E-02	0,243419	7,48E-02	5,12E-02	0,116048	0,49135	8,00E-02	0,339325
1247	8,58E-02	2,83E-02	6,76E-02	0,241145	7,49E-02	0,0513	1,16E-01	0,493007	8,12E-02	0,33947
1248	0,0859267458	2,84E-02	6,72E-02	0,238883	7,50E-02	5,13E-02	1,16E-01	0,494637	0,08241	0,339624
1249	8,61E-02	2,84E-02	6,68E-02	0,236672	7,50E-02	5,14E-02	0,116375	0,496243	8,36E-02	0,339748
1250	8,62E-02	2,84E-02	6,65E-02	0,234502	7,51E-02	0,0515	1,16E-01	0,497812	8,48E-02	0,339857
1251	8,63E-02	2,85E-02	0,066074	0,232369	7,52E-02	5,16E-02	1,17E-01	0,499371	8,60E-02	0,339959
1252	8,65E-02	2,85E-02	6,57E-02	0,230272	0,0753	5,17E-02	1,17E-01	0,50091	8,73E-02	0,340035
1253	8,66E-02	2,85E-02	6,54E-02	0,228208	7,54E-02	5,17E-02	1,17E-01	0,502436	8,85E-02	0,340118
1254	8,68E-02	2,86E-02	6,50E-02	0,226181	0,075433	5,18E-02	1,17E-01	0,503961	8,98E-02	0,340204
1255	8,69E-02	2,86E-02	6,46E-02	0,224191	7,55E-02	5,19E-02	1,17E-01	0,505437	9,10E-02	0,340281
1256	8,70E-02	2,86E-02	6,43E-02	0,222235	7,56E-02	5,20E-02	1,17E-01	0,50687	0,09231	0,340351
1257	8,72E-02	2,87E-02	6,39E-02	0,22031	7,57E-02	5,21E-02	1,17E-01	0,508303	9,35E-02	0,340419
1258	0,0873000269	2,87E-02	6,36E-02	0,218425	7,57E-02	5,22E-02	1,17E-01	0,509705	9,48E-02	0,340485
1259	8,74E-02	2,87E-02	6,32E-02	0,216569	0,0758	5,22E-02	1,18E-01	0,511095	9,60E-02	0,340544
1260	8,76E-02	2,88E-02	6,28E-02	0,21476	7,59E-02	5,23E-02	1,18E-01	0,512478	9,73E-02	0,340596
1261	8,77E-02	2,88E-02	6,25E-02	0,212948	7,60E-02	5,24E-02	1,18E-01	0,513865	9,85E-02	0,340644
1262	8,78E-02	2,88E-02	6,21E-02	0,211163	7,61E-02	5,25E-02	1,18E-01	0,515204	9,98E-02	0,340691
1263	8,79E-02	2,88E-02	6,17E-02	0,209407	7,61E-02	5,25E-02	1,18E-01	0,516509	1,01E-01	0,340732
1264	8,81E-02	2,89E-02	6,14E-02	0,207676	7,62E-02	5,26E-02	1,18E-01	0,517796	1,02E-01	0,340768
1265	8,82E-02	2,89E-02	6,10E-02	0,205966	7,63E-02	5,27E-02	1,18E-01	0,519052	1,04E-01	0,340806
1266	8,83E-02	2,89E-02	6,06E-02	0,204278	7,64E-02	5,28E-02	1,18E-01	0,520296	1,05E-01	0,34083
1267	8,85E-02	2,90E-02	0,060274	0,202631	7,64E-02	5,28E-02	1,18E-01	0,521514	1,06E-01	0,340833
1268	8,86E-02	2,90E-02	5,99E-02	0,200982	0,0765	5,29E-02	1,19E-01	0,522718	0,107375	0,340855
1269	0,0887472746	0,0290135627	5,96E-02	0,199351	0,0766	5,30E-02	1,19E-01	0,523907	1,09E-01	0,340879
1270	8,89E-02	2,90E-02	5,92E-02	0,197726	7,67E-02	5,31E-02	1,19E-01	0,525068	1,10E-01	0,340902
1271	8,90E-02	2,91E-02	5,89E-02	0,196119	7,68E-02	5,32E-02	1,19E-01	0,526199	0,111249	0,340939
1272	0,0891685551	2,91E-02	5,85E-02	0,194524	0,076888	5,33E-02	1,19E-01	0,527314	0,112542	0,340959
1273	8,93E-02	0,0291600671	0,058174	0,192943	7,70E-02	5,33E-02	1,19E-01	0,5284	0,113825	0,340967
1274	8,95E-02	2,92E-02	5,79E-02	0,191376	7,71E-02	5,34E-02	1,19E-01	0,529478	0,115117	0,340975
1275	8,96E-02	2,92E-02	5,76E-02	0,189836	7,72E-02	5,35E-02	1,19E-01	0,53054	0,116406	0,340971
1276	0,0897632783	2,92E-02	5,72E-02	0,18829	7,73E-02	5,36E-02	1,19E-01	0,531584	0,117705	0,340977
1277	8,99E-02	2,93E-02	5,69E-02	0,186759	7,73E-02	5,37E-02	1,20E-01	0,532609	0,119003	0,340985
1278	9,01E-02	2,93E-02	5,66E-02	0,185223	7,74E-02	5,38E-02	1,20E-01	0,533617	0,120312	0,340993
1279	9,02E-02	2,93E-02	5,63E-02	0,183679	7,75E-02	5,38E-02	1,20E-01	0,534602	0,121631	0,341009
1280	9,04E-02	2,94E-02	5,60E-02	0,182162	7,76E-02	5,39E-02	0,119952	0,535574	0,122953	0,341024
1281	9,05E-02	2,94E-02	5,57E-02	0,180639	7,77E-02	5,40E-02	1,20E-01	0,536535	0,124271	0,341016
1282	0,0907029612	0,0294481022	5,54E-02	0,179125	0,0778	5,41E-02	1,20E-01	0,537469	0,125593	0,341017
1283	9,08E-02	2,95E-02	5,51E-02	0,177613	7,79E-02	5,42E-02	1,20E-01	0,53838	0,126904	0,341009
1284	9,10E-02	2,95E-02	5,49E-02	0,176097	7,80E-02	5,43E-02	1,20E-01	0,539301	0,128212	0,340993
1285	9,12E-02	2,96E-02	5,46E-02	0,17459	7,81E-02	5,44E-02	1,21E-01	0,540214	0,129536	0,340992
1286	9,13E-02	2,96E-02	5,43E-02	0,173087	7,82E-02	5,45E-02	1,21E-01	0,541119	0,130861	0,341
1287	9,15E-02	2,96E-02	0,054074	0,171582	7,83E-02	5,46E-02	1,21E-01	0,542016	0,132197	0,341004
1288	0,091664191	2,97E-02	5,38E-02	0,170075	7,84E-02	5,47E-02	1,21E-01	0,542918	0,133557	0,341013
1289	9,18E-02	2,97E-02	5,36E-02	0,168587	7,85E-02	5,48E-02	1,21E-01	0,54379	0,134892	0,341022
1290	9,20E-02	2,97E-02	5,33E-02	0,16711	7,86E-02	5,49E-02	1,21E-01	0,544638	0,136224	0,34103
1291	9,21E-02	2,97E-02	5,31E-02	0,165634	7,87E-02	0,055	1,22E-01	0,54548	0,137545	0,341037
1292	0,0923069102	0,0297788636	5,28E-02	0,16418	7,88E-02	5,51E-02	1,22E-01	0,546313	0,138853	0,341055
1293	0,092473342	2,98E-02	5,26E-02	0,162711	7,89E-02	5,52E-02	1,22E-01	0,547119	0,140158	0,34105
1294	9,26E-02	2,99E-02	5,24E-02	0,161224	7,90E-02	5,53E-02	1,22E-01	0,547904	0,141448	0,341023
1295	9,28E-02	2,99E-02	5,22E-02	0,159757	7,92E-02	5,54E-02	1,22E-01	0,54869	0,142755	0,341015
1296	9,30E-02	2,99E-02	5,20E-02	0,158295	7,93E-02	5,56E-02	1,22E-01	0,549463	0,144071	0,341009
1297	9,31E-02	3,00E-02	5,17E-02	0,156846	7,94E-02	5,57E-02	1,22E-01	0,550217	0,145374	0,340997
1298	9,33E-02	3,00E-02	5,15E-02	0,155412	7,95E-02	5,58E-02	1,23E-01	0,550961	0,146686	0,340997
1299	9,35E-02	3,00E-02	5,14E-02	0,153987	7,96E-02	5,59E-02	1,23E-01	0,551695	0,147986	0,340985
1300	9,37E-02	3,01E-02	5,12E-02	0,152569	7,97E-02	0,055971	1,23E-01	0,552391	0,149273	0,340944
1301	9,38E-02	3,01E-02	0,050974	0,151162	7,99E-02	0,0561	1,23E-01	0,55311	0,150554	0,340924
1302	9,40E-02	3,01E-02	5,08E-02	0,149775	8,00E-02	5,62E-02	1,23E-01	0,553838	0,151831	0,340918
1303	9,42E-02	0,0301623561	5,06E-02	0,148377	8,01E-02	5,63E-02	1,23E-01	0,554572	0,153103	0,340911
1304	9,44E-02	3,02E-02	5,05E-02	0,146995	8,02E-02	5,64E-02	1,24E-01	0,555295	0,154362	0,340895
1305	9,46E-02	3,02E-02	5,03E-02	0,145628	0,0803	5,65E-02	1,24E-01	0,555987	0,155615	0,340885
1306	9,47E-02	3,03E-02	5,02E-02	0,144263	0,0805	5,66E-02	1,24E-01	0,556674	0,156866	0,340861
1307	9,49E-02	3,03E-02	5,00E-02	0,142926	8,06E-02	5,68E-02	1,24E-01	0,557332	0,158115	0,340836
1308	9,51E-02	3,04E-02	4,99E-02	0,141587	8,07E-02	5,69E-02	0,124391	0,557979	0,159365	0,340805
1309	0,0953152528	3,04E-02	0,049674	0,140255	8,08E-02	5,70E-02	0,124587	0,558621	0,160624	0,340777
1310	9,55E-02	3,04E-02	4,96E-02	0,138933	8,10E-02	5,71E-02	0,124773	0,559235	0,161854	0,340737
1311	0,0957063938	3,05E-02	4,94E-02	0,137615	8,11E-02	0,0572	0,124951	0,559813	0,163077	0,340683
1312	9,59E-02	3,05E-02	4,93E-02	0,136308	8,12E-02	5,74E-02	0,125139	0,560406	0,164289	0,340638
1313	0,09608285	3,06E-02	4,92E-02	0,135011	0,0813	5,75E-02	0,125328	0,560989	0,165479	0,340594
1314	9,63E-02	3,06E-02	4,91E-02	0,133726	8,15E-02	5,76E-02	0,125517	0,561569	0,166674	0,340547
1315	9,65E-02	3,06E-02	4,90E-02	0,132453	8,16E-02	5,78E-02	0,125713	0,562158	0,167867	0,340503
1316	9,66E-02	3,07E-02	4,89E-02	0,131187	8,17E-02	0,0579	0,125905	0,562721	0,169051	0,340449
1317	9,68E-02	3,07E-02	4,87E-02	0,12993	8,18E-02	5,80E-02	0,126093	0,563269	0,170233	0,340381
1318	9,70E-02	3,07E-02	0,048599	0,128683	8,20E-02	5,81E-02	0,126283	0,563804	0,171401	0,340322
1319	9,73E-02	3,08E-02	4,85E-02	0,127438	8,21E-02	5,83E-02	0,126471	0,564323	0,172569	0,340262
1320	9,75E-02	0,0308266635	4,84E-02	0,126212	8,23E-02	5,84E-02	0,126666	0,564835	0,173718	0,340202
1321	9,77E-02	3,09E-02	4,83E-02	0,124998	8,24E-02	0,0585	0,126867	0,565335	0,17485	0,340147
1322	0,0978798505	3,09E-02	4,82E-02	0,123804	8,25E-02	5,86E-02	0,127066	0,565829	0,175971	0,340088
1323	9,81E-02	3,09E-02	4,81E-02	0,122637	8,27E-02	0,0588	0,127267	0,566318	0,177082	0,340027
1324	9,83E-02	0,0309777084	4,81E-02	0,121471	8,28E-02	5,89E-02	0,127474	0,566791	0,178176	0,339961
1325	9,85E-02	3,10E-02	0,047974	0,120316	8,30E-02	5,90E-02	0,127685	0,567258	0,179255	0,339893
1326	9,87E-02	3,11E-02	4,79E-02	0,119172	8,31E-02	5,92E-02	0,127891	0,567711	0,180334	0,33983
1327	9,89E-02	3,11E-02	4,78E-02	0,118034	8,32E-02	5,93E-02	0,128109	0,568126	0,181384	0,339749
1328	0,0991364844	3,11E-02	0,047674	0,116896	8,34E-02	5,95E-02	0,128328	0,568526	0,182406	0,339657
1329	9,94E-02	3,12E-02	4,76E-02	0,115779	8,35E-02	5,96E-02	0,128522	0,568878	0,183415	0,339564
1330	9,96E-02	3,12E-02	4,76E-02	0,114667	8,37E-02	5,97E-02	0,128721	0,569196	0,184398	0,339454
1331	9,98E-02	0,0312713452	4,75E-02	0,113572	8,38E-02	0,0599	0,128924	0,569521	0,185353	0,339348
1332	0,1000010256	3,13E-02	4,74E-02	0,112487	8,40E-02	6,00E-02	0,129118	0,569834	0,186287	0,339242
1333	0,1002170398	3,13E-02	4,73E-02	0,111418	8,41E-02	6,02E-02	0,129328	0,57012	0,18719	0,339125
1334	0,1004446479	3,14E-02	4,73E-02	0,110366	8,43E-02	0,0603	0,129554	0,57041	0,188072	0,339007
1335	0,100661305	3,14E-02	4,72E-02	0,10932	0,0844	6,04E-02	0,129771	0,570648	0,188905	0,338871
1336	0,100862693	3,14E-02	4,71E-02	1,08E-01	8,46E-02	6,06E-02	0,129987	0,570846	0,189711	0,338717
1337	0,1010778783	3,15E-02	4,71E-02	1,07E-01	8,47E-02	6,07E-02	0,130208	0,571018	0,190475	0,338566
1338	0,101299995	3,15E-02	0,046974	1,06E-01	8,49E-02	6,09E-02	0,130433	0,57115	0,191196	0,33841
1339	0,1015163226	0,0315500248	0,046974	1,05E-01	8,51E-02	6,10E-02	0,130654	0,571277	0,191876	0,338243
1340	0,1017359707	3,16E-02	4,69E-02	1,04E-01	8,52E-02	6,12E-02	0,130875	0,571395	0,192519	0,338075
1341	0,1019500871	3,17E-02	0,04682	1,03E-01	8,54E-02	6,13E-02	0,131097	0,571464	0,193119	0,337889
1342	0,1021569265	3,17E-02	4,68E-02	1,02E-01	8,55E-02	0,0615	0,131314	0,571527	0,193657	0,337691
1343	0,1023711877	3,18E-02	4,67E-02	1,01E-01	8,57E-02	6,16E-02	0,131538	0,571527	0,194197	0,337474
1344	0,1025842182	3,18E-02	4,67E-02	1,00E-01	0,0858	6,18E-02	0,131773	0,571466	0,19469	0,337249
1345	0,10280025	3,18E-02	4,66E-02	9,95E-02	8,59E-02	0,0619	0,132	0,571378	0,195207	0,337001
1346	0,1030206553	3,19E-02	4,66E-02	9,86E-02	8,61E-02	6,21E-02	0,132222	0,571241	0,195696	0,336718
1347	0,1032431418	3,19E-02	4,65E-02	0,097724	8,63E-02	0,0623	0,132446	0,571084	0,196235	0,336444
1348	0,1034653888	3,19E-02	4,65E-02	9,69E-02	8,65E-02	6,24E-02	0,132663	0,570894	0,196787	0,336158
1349	0,1036957397	3,20E-02	0,046474	9,60E-02	0,0866	6,25E-02	0,132887	0,570691	0,197374	0,335871
1350	0,1039286508	3,20E-02	4,64E-02	9,52E-02	8,68E-02	6,27E-02	0,133113	0,570445	0,198023	0,33558
1351	0,1041558429	3,21E-02	4,64E-02	9,44E-02	8,70E-02	6,28E-02	0,133347	0,570187	0,198706	0,335287
1352	0,1043761952	3,21E-02	4,64E-02	9,36E-02	8,71E-02	6,30E-02	0,133602	0,569899	0,199441	0,334989
1353	0,104599669	3,22E-02	4,63E-02	9,28E-02	0,0873	6,32E-02	0,133853	0,569553	0,200228	0,334662
1354	0,1048182664	3,22E-02	4,63E-02	0,092124	8,75E-02	6,33E-02	0,134103	0,569205	0,201044	0,334333
1355	0,1050339982	0,0322330882	4,62E-02	9,13E-02	8,76E-02	6,35E-02	0,134359	0,568843	0,201883	0,333998
1356	0,1052570864	3,23E-02	4,62E-02	9,06E-02	0,0878	6,37E-02	0,134596	0,568453	0,202727	0,333637
1357	0,105473497	3,23E-02	4,61E-02	0,089924	8,80E-02	6,38E-02	0,134814	0,568059	0,203561	0,333277
1358	0,1056987209	3,24E-02	4,61E-02	8,92E-02	8,82E-02	6,40E-02	0,135049	0,567623	0,204377	0,332908
1359	0,1059333321	3,24E-02	4,61E-02	8,86E-02	8,83E-02	6,42E-02	0,135287	0,567155	0,205196	0,332531
1360	0,1061593155	3,25E-02	0,045974	8,79E-02	8,85E-02	6,43E-02	0,135521	0,566665	0,205967	0,332145
1361	0,1063827609	3,25E-02	4,60E-02	8,73E-02	8,87E-02	6,45E-02	0,135759	0,566159	0,206728	0,331762
1362	0,10661152	3,25E-02	4,60E-02	8,68E-02	8,88E-02	6,47E-02	0,135998	0,565595	0,207427	0,331341
1363	0,1068388834	3,26E-02	4,59E-02	8,62E-02	0,089	6,48E-02	0,136231	0,565013	0,208081	0,330905
1364	0,1070641666	3,26E-02	4,59E-02	8,57E-02	8,92E-02	6,50E-02	0,136468	0,564362	0,208693	0,330447
1365	0,107296795	3,27E-02	4,58E-02	8,52E-02	8,93E-02	6,51E-02	0,136714	0,563657	0,209239	0,329969
1366	0,107522362	3,27E-02	4,58E-02	8,47E-02	8,95E-02	6,53E-02	0,136949	0,562905	0,209791	0,329464
1367	0,107738188	3,28E-02	4,57E-02	8,42E-02	0,0897	6,55E-02	0,137175	0,562104	0,210313	0,32894
1368	0,1079580359	3,28E-02	0,045674	8,38E-02	8,98E-02	6,56E-02	0,13741	0,561252	0,210822	0,32839
1369	0,1081793433	3,28E-02	4,56E-02	8,34E-02	9,00E-02	6,58E-02	0,137645	0,560338	0,211308	0,327802
1370	0,1083973472	3,29E-02	4,56E-02	8,31E-02	9,01E-02	6,59E-02	0,137884	0,559391	0,211798	0,327209
1371	0,1086146411	3,29E-02	4,55E-02	8,28E-02	0,0903	6,61E-02	0,138129	0,558383	0,212247	0,326593
1372	0,1088310398	3,30E-02	4,55E-02	8,25E-02	9,04E-02	6,63E-02	0,138371	0,557367	0,212739	0,325981
1373	0,1090434745	3,30E-02	4,54E-02	8,22E-02	9,06E-02	6,64E-02	0,138612	0,556318	0,213233	0,325359
1374	0,1092602781	3,30E-02	4,54E-02	0,082024	9,08E-02	6,66E-02	0,138856	0,555253	0,21377	0,324735
1375	0,109475469	3,31E-02	4,54E-02	0,081824	9,09E-02	6,68E-02	0,139101	0,554159	0,214331	0,324109
1376	0,1096991779	3,31E-02	4,53E-02	0,081624	9,11E-02	6,70E-02	0,139352	0,553051	0,214933	0,323476
1377	0,10992395	3,31E-02	0,045274	8,15E-02	9,13E-02	6,71E-02	0,139611	0,551949	0,215576	0,322844
1378	0,1101473944	3,32E-02	4,52E-02	8,13E-02	9,15E-02	6,73E-02	0,139869	0,550817	0,216251	0,322198
1379	0,1103787835	3,32E-02	4,52E-02	8,12E-02	9,17E-02	6,75E-02	0,140122	0,549683	0,216967	0,321555
1380	0,1106024863	3,33E-02	4,52E-02	8,12E-02	9,18E-02	6,77E-02	0,140389	0,548561	0,217704	0,320922
1381	0,1108285295	3,33E-02	4,52E-02	8,11E-02	9,20E-02	6,78E-02	0,140652	0,547439	0,218455	0,320287
1382	0,1110609467	3,33E-02	4,51E-02	8,11E-02	0,0922	6,80E-02	0,14091	0,546356	0,219217	0,319672
1383	0,1112866616	3,34E-02	4,51E-02	0,081124	9,24E-02	6,82E-02	0,141186	0,545306	0,219997	0,319076
1384	0,111518362	3,34E-02	4,51E-02	8,12E-02	9,26E-02	6,84E-02	0,141455	0,544303	0,22078	0,318488
1385	0,1117570294	3,35E-02	4,51E-02	0,081224	9,28E-02	6,86E-02	0,141725	0,543375	0,221559	0,317924
1386	0,1119990027	3,35E-02	4,50E-02	8,13E-02	0,093	6,87E-02	0,141996	0,542471	0,222353	0,317378
1387	0,1122502485	3,36E-02	4,50E-02	8,14E-02	9,32E-02	6,89E-02	0,142275	0,541697	0,223132	0,316854
1388	0,1125079771	3,36E-02	4,50E-02	8,14E-02	9,34E-02	0,0691	0,142554	0,540997	0,223895	0,316347
1389	0,1127756754	3,37E-02	4,50E-02	8,15E-02	0,0936	6,93E-02	0,142839	0,540429	0,224673	0,31587
1390	0,1130553605	3,37E-02	4,49E-02	8,17E-02	0,0938	0,0695	0,143132	0,539995	0,225455	0,315422
1391	0,1133323311	3,37E-02	4,49E-02	8,18E-02	9,40E-02	6,97E-02	0,143418	0,539599	0,22623	0,31498
1392	0,1136212553	3,38E-02	4,49E-02	8,20E-02	9,42E-02	6,99E-02	0,143703	0,539342	0,227015	0,314578
1393	0,1138988252	3,38E-02	4,49E-02	8,21E-02	0,0944	7,01E-02	0,143988	0,539048	0,227781	0,314143
1394	0,1141703219	3,38E-02	4,49E-02	8,22E-02	9,46E-02	7,03E-02	0,144268	0,538826	0,228541	0,313723
1395	0,1144457693	3,39E-02	4,49E-02	8,24E-02	9,48E-02	7,05E-02	0,144557	0,538534	0,229292	0,313257
1396	0,1147246592	3,39E-02	4,49E-02	8,25E-02	9,50E-02	7,07E-02	0,144858	0,538302	0,23005	0,312805
1397	0,114993302	3,40E-02	4,49E-02	8,27E-02	0,095199	7,09E-02	0,145145	0,537909	0,230766	0,312254
1398	0,1152643058	3,40E-02	4,49E-02	8,29E-02	9,54E-02	7,11E-02	0,145428	0,537491	0,231481	0,311674
1399	0,11552249	3,40E-02	4,49E-02	8,30E-02	9,56E-02	0,071256	0,145709	0,536888	0,232138	0,310989
1400	0,1157681746	3,41E-02	4,49E-02	8,32E-02	9,58E-02	7,14E-02	0,145986	0,536153	0,232767	0,310214
1401	0,116008295	3,41E-02	4,49E-02	8,34E-02	9,60E-02	7,16E-02	0,146254	0,535282	0,233332	0,309369
1402	0,1162438946	3,41E-02	4,50E-02	8,35E-02	9,62E-02	0,0718	0,146521	0,534265	0,233853	0,308434
1403	0,1164716425	3,42E-02	0,044974	8,37E-02	9,64E-02	7,20E-02	0,146781	0,533121	0,23431	0,30745
1404	0,1166919662	3,42E-02	4,50E-02	8,38E-02	9,66E-02	7,22E-02	0,147027	0,531835	0,234708	0,306398
1405	0,1169014296	0,0342302734	4,51E-02	8,40E-02	9,67E-02	7,24E-02	0,14727	0,530438	0,235045	0,30529
1406	0,1171081973	3,43E-02	4,51E-02	8,41E-02	9,69E-02	7,25E-02	0,147523	0,528921	0,235328	0,304128
1407	0,1172979614	3,43E-02	0,045074	8,42E-02	0,0971	7,27E-02	0,147762	0,527338	0,235543	0,302936
1408	0,1174885277	3,43E-02	4,52E-02	8,44E-02	9,72E-02	7,29E-02	0,147999	0,525699	0,235699	0,301702
1409	0,1176848915	3,43E-02	4,52E-02	8,45E-02	9,74E-02	7,31E-02	0,148239	0,524033	0,235795	0,300449
1410	0,1178783987	3,44E-02	4,52E-02	8,46E-02	9,76E-02	7,32E-02	0,148472	0,522373	0,235821	0,299198
1411	0,1180738487	3,44E-02	0,045274	8,47E-02	9,78E-02	7,34E-02	0,148707	0,520702	0,23578	0,297925
1412	0,1182638738	0,0344183961	4,53E-02	8,48E-02	9,79E-02	7,36E-02	0,148946	0,519081	0,235673	0,296652
1413	0,1184499576	3,45E-02	4,53E-02	8,49E-02	9,81E-02	7,38E-02	0,149187	0,517493	0,235513	0,295387
1414	0,118640476	3,45E-02	4,54E-02	8,50E-02	9,83E-02	7,39E-02	0,149428	0,515949	0,235319	0,294131
1415	0,118836271	3,45E-02	4,54E-02	8,51E-02	9,85E-02	7,41E-02	0,149677	0,514475	0,235102	0,292893
1416	0,1190374921	3,46E-02	4,54E-02	8,51E-02	9,86E-02	7,43E-02	0,149929	0,513034	0,234853	0,291663
1417	0,1192461228	0,0346293453	4,55E-02	8,52E-02	9,88E-02	7,45E-02	0,150185	0,511635	0,234573	0,290446
1418	0,1194503238	3,47E-02	4,55E-02	8,52E-02	9,90E-02	7,47E-02	0,150446	0,510291	0,234273	0,289243
1419	0,1196569526	3,47E-02	4,56E-02	8,52E-02	0,0992	7,49E-02	0,150712	0,508995	0,233933	0,288047
1420	0,1198690608	3,47E-02	4,56E-02	8,53E-02	0,0994	7,51E-02	0,150984	0,507731	0,233593	0,286867
1421	0,1200815082	3,48E-02	4,56E-02	8,53E-02	0,099581	7,52E-02	0,151265	0,506523	0,233237	0,285703
1422	0,1202993246	3,48E-02	4,57E-02	8,53E-02	0,0998	7,54E-02	0,151538	0,50534	0,232867	0,284557
1423	0,1205231102	3,49E-02	4,57E-02	8,53E-02	0,1	7,56E-02	0,151809	0,504179	0,232497	0,283422
1424	0,120743452	3,49E-02	4,58E-02	8,53E-02	0,100187	0,0758	0,152088	0,503073	0,232088	0,282304
1425	0,12096356	0,0349567756	4,58E-02	0,085328	0,100387	7,60E-02	0,152366	0,501996	0,231662	0,28119
1426	0,1211890488	0,0350006802	4,58E-02	8,53E-02	0,100584	0,0762	0,152648	0,500991	0,231204	0,280119
1427	0,1214141142	3,50E-02	4,59E-02	8,53E-02	0,100764	0,0764	0,15294	0,500037	0,23073	0,279064
1428	0,1216496156	3,51E-02	4,59E-02	8,52E-02	0,100961	7,66E-02	0,153228	0,499141	0,230193	0,278045
1429	0,1218910407	3,51E-02	4,59E-02	8,52E-02	0,101164	0,0768	0,153516	0,498299	0,229633	0,277059
1430	0,122136108	3,52E-02	4,60E-02	8,51E-02	0,10137	7,70E-02	0,153802	0,497531	0,229001	0,276115
1431	0,122389468	3,52E-02	4,60E-02	0,085024	0,101588	7,72E-02	0,154084	0,496815	0,228307	0,275199
1432	0,1226472486	3,53E-02	4,60E-02	8,50E-02	0,1018	7,74E-02	0,154372	0,496184	0,22756	0,274326
1433	0,1229104602	0,0353370932	4,60E-02	8,49E-02	0,102008	7,76E-02	0,154656	0,495637	0,22675	0,273495
1434	0,1231708515	3,54E-02	4,61E-02	8,48E-02	0,102222	7,78E-02	0,154951	0,495152	0,225899	0,272707
1435	0,1234241535	3,54E-02	4,61E-02	8,48E-02	0,102432	7,80E-02	0,155258	0,494735	0,22499	0,271948
1436	0,1236983696	3,55E-02	0,046074	8,47E-02	0,102654	7,82E-02	0,155567	0,494393	0,224044	0,271243
1437	0,1239739649	3,55E-02	4,61E-02	8,46E-02	0,102888	7,85E-02	0,15588	0,494123	0,223052	0,270581
1438	0,1242741821	3,56E-02	4,62E-02	8,45E-02	0,10312	7,87E-02	0,156197	0,493918	0,222021	0,269979
1439	0,1245921482	3,56E-02	4,62E-02	8,44E-02	0,103357	0,0789	0,156532	0,493794	0,220958	0,269429
1440	0,1249032792	3,57E-02	4,62E-02	8,43E-02	0,103594	7,92E-02	0,156857	0,49373	0,219875	0,268923
1441	0,1252148638	3,57E-02	4,62E-02	0,084124	0,103821	0,079381	0,157176	0,493707	0,218763	0,268468
1442	0,1255342343	3,58E-02	4,62E-02	8,40E-02	0,104053	7,96E-02	0,157497	0,493746	0,217633	0,268066
1443	0,1258502265	0,0358114964	4,62E-02	0,083924	0,104279	0,0798	0,1578	0,493832	0,21649	0,267717
1444	0,1261780429	0,0358615363	4,62E-02	0,083724	0,104505	8,01E-02	0,158115	0,493963	0,215326	0,267433
1445	0,1265157953	3,59E-02	4,62E-02	8,36E-02	0,104745	8,03E-02	0,158438	0,494135	0,214155	0,267214
1446	0,1268529191	3,60E-02	4,62E-02	8,35E-02	0,104996	8,05E-02	0,158761	0,494344	0,212985	0,267051
1447	0,1271977083	3,60E-02	4,62E-02	8,34E-02	0,105246	8,08E-02	0,159089	0,494586	0,211824	0,26695
1448	0,1275417479	3,61E-02	4,62E-02	8,32E-02	0,105492	8,10E-02	0,159408	0,494845	0,210697	0,266898
1449	0,1278927162	3,61E-02	4,62E-02	8,31E-02	0,105744	8,13E-02	0,159733	0,495134	0,209615	0,266886
1450	0,1282460056	3,62E-02	4,62E-02	8,29E-02	0,105985	0,0815	0,160057	0,495473	0,208616	0,266938
1451	0,1285997081	3,63E-02	4,62E-02	8,27E-02	0,106232	8,17E-02	0,160384	0,495833	0,207726	0,267029
1452	0,1289581197	3,63E-02	4,62E-02	8,26E-02	0,106482	8,20E-02	0,160715	0,496221	0,206878	0,267168
1453	0,1293233213	0,0364153171	4,62E-02	8,24E-02	0,106738	8,22E-02	0,161053	0,496632	0,206229	0,267338
1454	0,1296904591	3,65E-02	4,62E-02	8,23E-02	0,106998	8,24E-02	0,161393	0,497076	0,205682	0,267568
1455	0,1300590476	3,66E-02	4,62E-02	8,21E-02	0,107255	8,27E-02	0,161744	0,497523	0,20536	0,267795
1456	0,1304400484	3,66E-02	4,61E-02	8,20E-02	0,107519	8,30E-02	0,162109	0,497991	0,205187	0,268053
1457	0,1308084499	3,67E-02	4,61E-02	8,18E-02	0,107778	8,32E-02	0,162464	0,498471	0,205263	0,268317
1458	0,1311628151	3,68E-02	4,61E-02	8,16E-02	0,108028	8,35E-02	0,162825	0,498971	0,205542	0,268605
1459	0,1315345147	3,69E-02	4,61E-02	8,15E-02	0,108286	8,37E-02	0,163173	0,499476	0,206046	0,268886
1460	0,1319092245	3,69E-02	4,61E-02	8,13E-02	0,108543	8,39E-02	0,16351	0,49999	0,206804	0,269175
1461	0,1322930582	3,70E-02	4,60E-02	8,12E-02	0,108805	8,42E-02	0,163854	0,500521	0,207718	0,269468
1462	0,1326986598	3,71E-02	0,046008	8,10E-02	0,109074	8,44E-02	0,164194	0,501062	0,20889	0,269761
1463	0,1330871183	3,72E-02	4,60E-02	0,080924	0,109336	8,46E-02	0,164538	0,50162	0,21013	0,270062
1464	0,1334700711	3,72E-02	4,60E-02	8,08E-02	0,109606	8,49E-02	0,164889	0,502203	0,211569	0,270374
1465	0,133853992	3,73E-02	4,59E-02	8,07E-02	0,109863	8,51E-02	0,165231	0,502792	0,21303	0,270692
1466	0,1342307463	3,74E-02	4,59E-02	8,05E-02	0,110102	8,54E-02	0,165568	0,503391	0,214639	0,27102
1467	0,1346105288	3,74E-02	4,59E-02	8,04E-02	0,110353	8,56E-02	0,165913	0,504003	0,21621	0,271345
1468	0,1349905502	3,75E-02	4,58E-02	8,02E-02	0,110599	8,59E-02	0,166259	0,504628	0,217869	0,271675
1469	0,135378702	3,76E-02	4,58E-02	8,01E-02	0,11085	8,61E-02	0,166606	0,505263	0,219449	0,272009
1470	0,13577031	3,76E-02	4,58E-02	8,00E-02	0,111112	8,64E-02	0,166953	0,505921	0,221034	0,272342
1471	0,1361604922	3,77E-02	4,58E-02	7,99E-02	0,111371	8,66E-02	0,167304	0,506565	0,222532	0,272679
1472	0,1365577529	0,0377682069	4,57E-02	0,079824	0,111629	0,0869	0,167656	0,507217	0,223994	0,27303
1473	0,1369519535	0,0378338029	4,57E-02	7,97E-02	0,111891	8,71E-02	0,168006	0,50786	0,225362	0,273372
1474	0,1373463217	3,79E-02	4,57E-02	7,97E-02	0,112161	8,74E-02	0,168366	0,508497	0,226659	0,273711
1475	0,1377375721	3,80E-02	4,56E-02	7,96E-02	0,112425	8,76E-02	0,168718	0,509126	0,227865	0,274048
1476	0,1381240646	3,80E-02	4,56E-02	7,95E-02	0,112688	8,79E-02	0,169058	0,509747	0,22898	0,27438
1477	0,1385161758	3,81E-02	4,56E-02	7,95E-02	0,112948	8,81E-02	0,169409	0,510362	0,230015	0,274717
1478	0,1389143403	3,82E-02	4,56E-02	7,94E-02	0,11321	8,84E-02	0,16977	0,510984	0,230968	0,275052
1479	0,1393113263	3,82E-02	4,55E-02	7,94E-02	0,113467	8,86E-02	0,170125	0,511607	0,231861	0,275384
1480	0,1397174965	3,83E-02	4,55E-02	7,94E-02	0,113727	8,89E-02	0,170497	0,512255	0,23269	0,27573
1481	0,1401176336	0,0383690735	4,55E-02	7,94E-02	0,113995	8,91E-02	0,17087	0,512891	0,233463	0,276061
1482	0,1405079522	3,84E-02	4,55E-02	7,94E-02	0,114265	8,94E-02	0,171241	0,513526	0,234191	0,276384
1483	0,1408967657	3,85E-02	0,045393	7,94E-02	0,114536	8,96E-02	0,171619	0,514154	0,234877	0,276719
1484	0,1412830235	3,86E-02	4,54E-02	7,94E-02	0,114809	8,99E-02	0,17199	0,514749	0,235546	0,277046
1485	0,1416702196	3,86E-02	4,53E-02	7,95E-02	0,115083	9,01E-02	0,172356	0,51535	0,236227	0,277374
1486	0,1420677731	3,87E-02	4,53E-02	7,95E-02	0,115352	0,0904	0,172714	0,515921	0,236919	0,277709
1487	0,1424582894	0,038760582	4,53E-02	7,96E-02	0,11561	9,06E-02	0,173067	0,516456	0,237636	0,278028
1488	0,1428318706	3,88E-02	4,53E-02	7,96E-02	0,115866	9,08E-02	0,173417	0,516981	0,238393	0,278337
1489	0,1432142557	3,89E-02	4,52E-02	7,97E-02	0,116122	9,11E-02	0,17377	0,517481	0,239161	0,278637
1490	0,1435958391	3,89E-02	4,52E-02	7,98E-02	0,116373	9,13E-02	0,17413	0,517962	0,239984	0,278923
1491	0,1439698087	3,90E-02	4,52E-02	7,98E-02	0,116631	9,16E-02	0,174482	0,518433	0,240844	0,27921
1492	0,1443644508	3,90E-02	4,51E-02	0,079946	0,11689	9,18E-02	0,174835	0,518898	0,241737	0,279498
1493	0,1447641778	3,91E-02	4,51E-02	8,00E-02	0,117142	9,21E-02	0,175194	0,519345	0,242689	0,279795
1494	0,1451536921	3,92E-02	4,51E-02	8,01E-02	0,117403	9,24E-02	0,175546	0,519788	0,243659	0,280086
1495	0,1455402979	3,92E-02	4,50E-02	8,03E-02	0,117668	9,26E-02	0,175889	0,520225	0,244669	0,280386
1496	0,1459241956	3,93E-02	4,50E-02	8,04E-02	0,117929	9,28E-02	0,176247	0,520649	0,245687	0,28067
1497	0,1463000761	3,94E-02	4,50E-02	8,05E-02	0,118194	9,31E-02	0,176607	0,521067	0,246731	0,280948
1498	0,1466789506	3,95E-02	4,50E-02	8,07E-02	0,118454	9,33E-02	0,17697	0,52146	0,247787	0,281212
1499	0,1470563564	3,95E-02	4,49E-02	8,08E-02	0,118705	0,0936	0,177353	0,521837	0,248876	0,281465
1500	0,147435954	3,96E-02	4,49E-02	8,10E-02	0,118963	9,38E-02	0,177709	0,522193	0,249937	0,281722
1501	0,147817768	3,97E-02	4,48E-02	8,11E-02	0,119222	9,41E-02	0,17805	0,522525	0,25101	0,28197
1502	0,1482001226	3,97E-02	0,044774	8,12E-02	0,119484	9,44E-02	0,178405	0,52285	0,252071	0,282215
1503	0,1485896812	0,0397977834	4,47E-02	8,14E-02	0,119751	9,46E-02	0,178753	0,523163	0,253121	0,282456
1504	0,1489607175	0,0398619051	4,47E-02	0,081524	0,120013	9,49E-02	0,179106	0,523451	0,254147	0,282693
1505	0,1493226025	0,0399286849	4,47E-02	8,17E-02	0,120279	9,51E-02	0,179473	0,523726	0,255178	0,282929
1506	0,1496846203	4,00E-02	0,044574	8,18E-02	0,120534	0,0954	0,179827	0,523976	0,256164	0,283145
1507	0,1500333814	4,01E-02	4,46E-02	0,081924	0,120785	9,56E-02	0,180173	0,524204	0,257115	0,283352
1508	0,1503915834	4,01E-02	4,45E-02	0,082124	0,121032	9,59E-02	0,180517	0,52441	0,258039	0,283554
1509	0,1507575156	4,02E-02	4,45E-02	8,22E-02	0,121264	9,61E-02	0,180857	0,524589	0,258941	0,283733
1510	0,1511149814	4,03E-02	4,45E-02	8,23E-02	0,12151	9,64E-02	0,181197	0,524757	0,259801	0,283926
1511	0,1514728637	4,04E-02	4,44E-02	8,24E-02	0,121755	0,0966	0,181535	0,524904	0,260626	0,284131
1512	0,1518210928	4,04E-02	4,44E-02	8,26E-02	0,122005	9,69E-02	0,181865	0,525036	0,261409	0,284315
1513	0,1521547221	4,05E-02	4,43E-02	8,27E-02	0,122266	9,71E-02	0,182186	0,525151	0,262154	0,284498
1514	0,1525009873	4,06E-02	4,43E-02	8,28E-02	0,122526	9,73E-02	0,18251	0,525254	0,26286	0,284665
1515	0,1528486526	4,06E-02	4,42E-02	8,29E-02	0,122792	9,76E-02	0,182826	0,525336	0,263521	0,284803
1516	0,1531954872	4,07E-02	0,044174	8,30E-02	0,12305	9,78E-02	0,183147	0,525409	0,264148	0,284955
1517	0,1535541933	4,08E-02	4,41E-02	8,31E-02	0,123309	9,81E-02	0,183475	0,525487	0,264737	0,285111
1518	0,1539003174	4,08E-02	4,41E-02	8,31E-02	0,123561	9,83E-02	0,183795	0,525522	0,265289	0,285252
1519	0,1542404602	4,09E-02	4,40E-02	8,32E-02	0,123796	0,0986	0,184109	0,525524	0,265796	0,285394
1520	0,1545744203	4,09E-02	4,40E-02	8,33E-02	0,124046	9,88E-02	0,184429	0,525522	0,266278	0,285523
1521	0,1548949345	4,10E-02	4,40E-02	8,33E-02	0,124307	9,90E-02	0,184745	0,525488	0,266719	0,285634
1522	0,1552239042	4,11E-02	4,39E-02	8,33E-02	0,124558	9,93E-02	0,185068	0,525452	0,267136	0,285741
1523	0,1555487944	4,11E-02	4,39E-02	8,33E-02	0,124813	9,95E-02	0,185399	0,525433	0,267523	0,28585
1524	0,1558765038	4,12E-02	4,38E-02	8,33E-02	0,125066	9,98E-02	0,185728	0,525365	0,267887	0,285938
1525	0,1562050129	4,13E-02	4,38E-02	8,33E-02	0,125302	1,00E-01	0,186057	0,525265	0,268233	0,286001
1526	0,1565432722	4,13E-02	4,37E-02	8,33E-02	0,125555	1,00E-01	0,186393	0,525152	0,268536	0,286068
1527	0,1568847844	4,14E-02	4,37E-02	0,083324	0,125817	1,01E-01	0,186733	0,525001	0,268799	0,286124
1528	0,1572353622	0,0414774478	4,37E-02	8,33E-02	0,126086	1,01E-01	0,187072	0,524843	0,269041	0,286179
1529	0,1575868937	4,15E-02	4,37E-02	8,33E-02	0,126352	1,01E-01	0,187426	0,524706	0,269249	0,286237
1530	0,1579492417	4,16E-02	4,36E-02	0,083239	0,126617	1,01E-01	0,187777	0,524541	0,269426	0,286293
1531	0,1583040658	4,17E-02	4,36E-02	8,32E-02	0,126891	1,02E-01	0,18814	0,524371	0,269593	0,286327
1532	0,1586517443	4,17E-02	4,36E-02	8,31E-02	0,127165	1,02E-01	0,188509	0,524202	0,269736	0,286343
1533	0,1590108347	4,18E-02	4,35E-02	8,30E-02	0,127441	1,02E-01	0,188877	0,52401	0,269866	0,286346
1534	0,1593676194	4,19E-02	4,35E-02	8,30E-02	0,127726	1,02E-01	0,189251	0,523813	0,269993	0,286354
1535	0,1597177765	4,19E-02	4,34E-02	0,082924	0,128006	1,03E-01	0,189613	0,523609	0,270115	0,286372
1536	0,1600842797	0,0419916106	4,34E-02	8,28E-02	0,128284	1,03E-01	0,18998	0,523408	0,270237	0,286393
1537	0,1604595276	4,21E-02	0,04338	8,27E-02	0,128573	1,03E-01	0,190357	0,523204	0,270347	0,286422
1538	0,1608348611	4,21E-02	4,34E-02	8,26E-02	0,128869	0,103425	0,19073	0,523002	0,270476	0,286448
1539	0,1612252582	4,22E-02	4,34E-02	8,25E-02	0,129167	1,04E-01	0,191123	0,522808	0,270618	0,286459
1540	0,161618397	4,23E-02	4,33E-02	8,24E-02	0,129476	1,04E-01	0,191514	0,522611	0,270763	0,286458
1541	0,1620139427	4,23E-02	4,33E-02	8,22E-02	0,12979	1,04E-01	0,191897	0,522429	0,270935	0,286459
1542	0,162411292	4,24E-02	4,33E-02	8,21E-02	0,130103	1,05E-01	0,192301	0,522239	0,271099	0,286456
1543	0,1628170278	4,25E-02	4,33E-02	8,20E-02	0,130409	1,05E-01	0,192689	0,522038	0,271264	0,286455
1544	0,1632438218	4,26E-02	4,33E-02	8,19E-02	0,13071	1,05E-01	0,193089	0,521841	0,271447	0,286462
1545	0,163660698	4,26E-02	4,33E-02	8,17E-02	0,131019	1,06E-01	0,193525	0,521635	0,271637	0,286464
1546	0,1640794573	0,0426891008	4,32E-02	8,16E-02	0,131328	1,06E-01	0,193943	0,521422	0,271851	0,286459
1547	0,1645100677	4,27E-02	4,32E-02	8,14E-02	0,131641	0,10613	0,194369	0,521212	0,272079	0,286449
1548	0,1649268434	4,28E-02	4,32E-02	8,13E-02	0,131974	1,06E-01	0,194809	0,521009	0,272321	0,286446
1549	0,1653559887	4,29E-02	0,043174	8,11E-02	0,132309	1,07E-01	0,195238	0,520797	0,272578	0,286437
1550	0,1657966534	4,29E-02	4,32E-02	8,10E-02	0,132647	1,07E-01	0,195655	0,520584	0,272847	0,286424
1551	0,1662325849	4,30E-02	4,31E-02	8,08E-02	0,132996	1,07E-01	0,196088	0,52035	0,273129	0,286411
1552	0,1666673394	4,31E-02	4,32E-02	8,07E-02	0,133362	1,08E-01	0,196528	0,520102	0,273424	0,2864
1553	0,1671057388	4,32E-02	4,32E-02	8,05E-02	0,133713	0,108081	0,19697	0,519861	0,273746	0,286381
1554	0,1675409749	4,32E-02	4,32E-02	8,04E-02	0,134064	0,108413	0,197416	0,519592	0,274078	0,286355
1555	0,1679891702	4,33E-02	4,32E-02	8,02E-02	0,134412	0,108744	0,197862	0,519372	0,274443	0,286339
1556	0,1684468443	4,34E-02	4,31E-02	8,01E-02	0,13475	0,109066	0,198311	0,51917	0,274838	0,286322
1557	0,168905173	4,34E-02	4,31E-02	8,00E-02	0,135097	0,109399	0,198766	0,518992	0,275255	0,28631
1558	0,1693752479	4,35E-02	4,31E-02	7,99E-02	0,135442	0,109736	0,199226	0,518854	0,275696	0,286306
1559	0,1698362683	4,36E-02	4,31E-02	7,97E-02	0,1358	0,110081	0,199684	0,518701	0,276166	0,286301
1560	0,1702917522	4,36E-02	4,32E-02	7,96E-02	0,136172	0,110436	0,200149	0,518558	0,276666	0,286291
1561	0,1707516349	4,37E-02	4,32E-02	7,95E-02	0,13653	0,110782	0,200606	0,518423	0,277182	0,286292
1562	0,1712130706	4,38E-02	4,31E-02	0,079424	0,136895	0,111135	0,201058	0,518283	0,277728	0,2863
1563	0,1716706423	0,043843142	4,31E-02	7,93E-02	0,137243	0,111474	0,201507	0,51817	0,278278	0,286312
1564	0,1721356346	4,39E-02	0,043074	7,91E-02	0,137571	0,1118	0,201954	0,518084	0,278866	0,286341
1565	0,1725843523	4,40E-02	4,31E-02	0,079024	0,137908	0,112126	0,202402	0,517992	0,279414	0,286352
1566	0,1730220822	4,40E-02	4,31E-02	7,89E-02	0,138242	0,112445	0,202848	0,517915	0,27995	0,286357
1567	0,1734610726	4,41E-02	4,31E-02	7,89E-02	0,13858	0,112766	0,203284	0,517824	0,280496	0,286364
1568	0,1738891073	4,42E-02	4,31E-02	7,88E-02	0,138921	0,113089	0,203716	0,517733	0,281031	0,28636
1569	0,1743226495	4,43E-02	4,31E-02	7,87E-02	0,13926	0,1134	0,204144	0,517637	0,28156	0,28636
1570	0,1747566352	4,44E-02	4,31E-02	7,86E-02	0,139604	0,113705	0,204554	0,517525	0,282103	0,286368
1571	0,17519197	4,44E-02	4,31E-02	7,85E-02	0,139938	0,114012	0,20498	0,517441	0,282622	0,286364
1572	0,1756300623	4,45E-02	4,31E-02	7,84E-02	0,140266	0,114303	0,205415	0,517373	0,283119	0,286348
1573	0,1760634968	4,46E-02	4,31E-02	7,83E-02	0,140593	0,114612	0,205842	0,517297	0,283605	0,286341
1574	0,1764930566	4,46E-02	4,31E-02	7,83E-02	0,14091	0,114939	0,206267	0,51723	0,284074	0,286335
1575	0,1769287455	4,47E-02	4,31E-02	7,82E-02	0,141238	0,115253	0,206698	0,51717	0,284555	0,286326
1576	0,1773641363	4,48E-02	4,31E-02	7,82E-02	0,141569	0,11556	0,207121	0,517101	0,285015	0,286325
1577	0,1778020446	0,0448338348	4,31E-02	7,81E-02	0,141902	0,115879	0,207555	0,517052	0,2855	0,28631
1578	0,1782438073	4,49E-02	4,31E-02	7,81E-02	0,142239	0,116191	0,207996	0,517022	0,285991	0,286277
1579	0,178690674	4,50E-02	4,31E-02	7,80E-02	0,14258	0,116517	0,208444	0,517	0,286512	0,286261
1580	0,1791340559	4,51E-02	4,31E-02	7,80E-02	0,142927	0,116866	0,208899	0,516991	0,287036	0,286252
1581	0,1795906003	4,51E-02	4,30E-02	7,80E-02	0,143272	0,117205	0,209356	0,516982	0,287604	0,286235
1582	0,1800627773	4,52E-02	4,30E-02	0,077924	0,143619	0,117547	0,209825	0,517	0,288196	0,286227
1583	0,1805298758	4,53E-02	4,30E-02	7,79E-02	0,143971	0,117884	0,210286	0,516983	0,288845	0,286203
1584	0,1810063188	4,54E-02	4,30E-02	7,79E-02	0,144326	0,118213	0,210742	0,516941	0,289539	0,286158
1585	0,1814727642	4,55E-02	4,30E-02	7,79E-02	0,144679	0,11855	0,211202	0,516911	0,290269	0,286126
1586	0,1819268061	4,55E-02	4,29E-02	7,79E-02	0,14503	0,118888	0,211657	0,51687	0,291072	0,286105
1587	0,1823933101	4,56E-02	4,29E-02	7,79E-02	0,145392	0,119228	0,212123	0,516833	0,291858	0,286064
1588	0,182857302	4,57E-02	4,29E-02	7,79E-02	0,145753	0,119574	0,212608	0,516819	0,292674	0,286022
1589	0,183333003	4,58E-02	4,29E-02	7,79E-02	0,146121	0,119924	0,213075	0,516773	0,293477	0,285962
1590	0,1838253613	4,58E-02	4,28E-02	7,79E-02	0,146511	0,120282	0,213531	0,516704	0,294275	0,285873
1591	0,1843124744	4,59E-02	4,28E-02	7,79E-02	0,146884	0,120636	0,214002	0,516634	0,295085	0,285794
1592	0,1847969255	4,60E-02	4,28E-02	7,79E-02	0,147246	0,120985	0,214461	0,516547	0,295912	0,28571
1593	0,1852904757	4,60E-02	4,27E-02	7,79E-02	0,147614	0,121352	0,214938	0,516458	0,296716	0,285632
1594	0,1857982983	4,61E-02	0,042674	0,077924	0,14797	0,121728	0,215441	0,516368	0,297531	0,28557
1595	0,1862896136	4,62E-02	4,26E-02	7,79E-02	0,148348	0,122101	0,215936	0,516269	0,298311	0,285484
1596	0,1867722926	0,0462695326	4,26E-02	7,80E-02	0,148738	0,122493	0,216431	0,516156	0,299067	0,285385
1597	0,1872687764	4,63E-02	4,26E-02	7,80E-02	0,149133	0,12287	0,216928	0,516046	0,299805	0,28529
1598	0,1877512683	4,64E-02	0,042474	7,80E-02	0,149547	0,123224	0,217423	0,515938	0,300535	0,285186
1599	0,1882560185	4,65E-02	4,25E-02	7,80E-02	0,149952	0,123595	0,217925	0,515818	0,30122	0,285075
1600	0,1887937896	4,66E-02	0,042474	7,81E-02	0,150361	0,123965	0,218434	0,515704	0,301879	0,28497
1601	0,1893162114	4,66E-02	4,24E-02	7,81E-02	0,150762	0,124345	0,218941	0,515567	0,302495	0,284851
1602	0,1898400396	4,67E-02	4,24E-02	7,81E-02	0,151154	0,124747	0,219448	0,515416	0,303048	0,284717
1603	0,190359934	4,68E-02	4,23E-02	7,82E-02	0,151548	0,125129	0,21996	0,515245	0,303603	0,284576
1604	0,1908746021	4,69E-02	4,23E-02	7,82E-02	0,151931	0,125504	0,220477	0,515056	0,304129	0,28444
1605	0,1913866617	4,70E-02	4,23E-02	7,82E-02	0,152325	0,125881	0,22099	0,514849	0,304649	0,284276
1606	0,1918955264	4,70E-02	0,042174	7,83E-02	0,152725	0,12624	0,221513	0,514623	0,30516	0,284077
1607	0,1924071242	4,71E-02	0,042174	7,83E-02	0,153123	0,126619	0,222023	0,514381	0,305657	0,283895
1608	0,1929152342	4,72E-02	4,22E-02	7,84E-02	0,153524	0,127009	0,222514	0,514122	0,306128	0,283711
1609	0,1934263528	4,73E-02	4,22E-02	7,84E-02	0,153925	0,127404	0,223019	0,513847	0,306607	0,283514
1610	0,1939468798	4,73E-02	0,042174	7,84E-02	0,154323	0,127818	0,223523	0,513548	0,307086	0,283329
1611	0,1944551554	4,74E-02	4,22E-02	7,85E-02	0,154725	0,128215	0,224031	0,513242	0,307557	0,283119
1612	0,1949579234	4,75E-02	4,22E-02	7,85E-02	0,155137	0,128614	0,224557	0,512925	0,308038	0,28287
1613	0,1954594531	0,0475601785	4,22E-02	7,86E-02	0,15554	0,129003	0,225068	0,512595	0,308494	0,282636
1614	0,1959463817	4,76E-02	4,22E-02	7,86E-02	0,155932	0,129373	0,225564	0,512257	0,308937	0,282406
1615	0,1964465149	4,77E-02	4,22E-02	7,86E-02	0,156337	0,129752	0,226074	0,511902	0,309362	0,282163
1616	0,1969654023	4,78E-02	4,22E-02	7,87E-02	0,156749	0,130125	0,226592	0,511543	0,309791	0,281921
1617	0,1974610959	4,79E-02	4,23E-02	7,87E-02	0,15715	0,130505	0,227099	0,511147	0,310159	0,281668
1618	0,1979496753	4,79E-02	4,23E-02	7,88E-02	0,157557	0,130902	0,227615	0,510748	0,3105	0,281401
1619	0,1984362551	4,80E-02	4,23E-02	7,88E-02	0,157956	0,13128	0,228116	0,510288	0,310792	0,281126
1620	0,1989076551	4,81E-02	4,24E-02	7,89E-02	0,158335	0,131651	0,228595	0,509766	0,311023	0,280845
1621	0,1993775422	4,82E-02	0,042374	7,89E-02	0,158723	0,132025	0,22908	0,509233	0,311223	0,280557
1622	0,1998493875	4,82E-02	4,25E-02	7,90E-02	0,159113	0,132387	0,229567	0,508636	0,311383	0,280265
1623	0,2003172377	4,83E-02	0,042574	0,079024	0,159508	0,132755	0,230047	0,508057	0,311511	0,279954
1624	0,2007822295	4,84E-02	0,042674	7,91E-02	0,159914	0,133133	0,230523	0,507488	0,311592	0,27963
1625	0,2012327831	4,85E-02	4,28E-02	7,91E-02	0,160308	0,133506	0,230996	0,506888	0,311653	0,279296
1626	0,2016701799	4,86E-02	4,29E-02	7,91E-02	0,160699	0,133872	0,231462	0,506268	0,311658	0,278923
1627	0,2021137001	4,86E-02	4,30E-02	7,92E-02	0,161089	0,134244	0,231926	0,505647	0,311687	0,278579
1628	0,2025430296	4,87E-02	4,31E-02	7,92E-02	0,16147	0,134624	0,232377	0,504984	0,311697	0,27825
1629	0,2029822699	4,87E-02	4,33E-02	7,92E-02	0,161849	0,134994	0,232845	0,504354	0,311725	0,277911
1630	0,2034325744	4,88E-02	4,34E-02	7,93E-02	0,162223	0,135348	0,23332	0,503733	0,311766	0,277572
1631	0,2038842193	4,89E-02	4,36E-02	7,93E-02	0,16261	0,135722	0,233795	0,503132	0,311817	0,277244
1632	0,2043253018	0,0490215697	4,37E-02	7,93E-02	0,162998	0,136102	0,234278	0,502538	0,311862	0,27691
1633	0,2047893428	4,91E-02	4,39E-02	7,94E-02	0,163389	0,13648	0,234764	0,501984	0,311938	0,276582
1634	0,2052697462	4,92E-02	4,40E-02	0,079424	0,16379	0,136876	0,235248	0,501475	0,312036	0,276281
1635	0,2057560211	4,92E-02	4,43E-02	7,95E-02	0,164192	0,137264	0,235736	0,50096	0,312156	0,275962
1636	0,2062741866	4,93E-02	0,044474	7,95E-02	0,164598	0,137643	0,236227	0,500489	0,312325	0,275635
1637	0,2067673021	4,94E-02	4,47E-02	7,96E-02	0,164995	0,138023	0,236727	0,499988	0,312473	0,275306
1638	0,2072594525	4,94E-02	4,49E-02	7,96E-02	0,16539	0,138411	0,237239	0,499489	0,312644	0,27497
1639	0,207734567	4,95E-02	4,52E-02	0,079624	0,165787	0,138788	0,237741	0,49895	0,312785	0,274631
1640	0,208177117	4,96E-02	4,55E-02	0,079711	0,166175	0,139155	0,238251	0,498397	0,312916	0,274296
1641	0,2086380597	0,0496497717	4,57E-02	0,079724	0,166567	0,139524	0,238746	0,497803	0,313017	0,273943
1642	0,2091095244	4,97E-02	4,60E-02	7,98E-02	0,166977	0,139882	0,239222	0,497166	0,313117	0,273588
1643	0,2095631572	4,98E-02	0,046274	0,079824	0,16737	0,140252	0,2397	0,4965	0,313156	0,273211
1644	0,2100213299	0,049901372	4,65E-02	0,079824	0,167754	0,140622	0,240179	0,495811	0,313192	0,272816
1645	0,2104635877	5,00E-02	4,69E-02	0,079874	0,168135	0,141002	0,240649	0,495071	0,313115	0,272402
1646	0,2108884706	5,00E-02	4,72E-02	7,99E-02	0,168504	0,141409	0,241104	0,494305	0,312989	0,27197
1647	0,211300191	5,01E-02	4,75E-02	7,99E-02	0,168879	0,141788	0,241573	0,49347	0,312734	0,271519
1648	0,2117009663	5,01E-02	4,78E-02	7,99E-02	0,169255	0,142163	0,24205	0,49258	0,312425	0,271036
1649	0,2120930853	5,02E-02	4,82E-02	7,99E-02	0,169628	0,142527	0,242516	0,491632	0,311907	0,27056
1650	0,2124671612	5,03E-02	4,85E-02	8,00E-02	0,170001	0,142869	0,242996	0,490641	0,311364	0,270077
1651	0,21283438	5,03E-02	4,89E-02	0,080024	0,17037	0,143211	0,243451	0,489557	0,310427	0,269581
1652	0,2131988893	5,04E-02	4,93E-02	8,01E-02	0,170742	0,143538	0,243866	0,488416	0,309332	0,269087
1653	0,2135475374	0,0504916092	4,96E-02	8,01E-02	0,171101	0,143883	0,244306	0,487169	0,307747	0,268573
1654	0,2138925807	5,06E-02	5,00E-02	8,01E-02	0,17145	0,144237	0,244764	0,485821	0,305828	0,268052
1655	0,2142075185	0,0506659727	5,04E-02	8,01E-02	0,171798	0,144583	0,245196	0,484379	0,303389	0,267497
1656	0,2144954129	5,07E-02	5,08E-02	8,02E-02	0,17214	0,144944	0,245638	0,482828	0,300414	0,266935
1657	0,2147769552	5,08E-02	5,12E-02	8,02E-02	0,172477	0,145292	0,246053	0,481203	0,297082	0,266324
1658	0,2150467562	5,08E-02	5,16E-02	8,02E-02	0,172817	0,145628	0,246432	0,479433	0,293069	0,265671
1659	0,2152855137	5,09E-02	5,21E-02	8,02E-02	0,173142	0,145956	0,246809	0,477672	0,289049	0,264981
1660	0,2155180946	5,09E-02	5,24E-02	8,03E-02	0,173457	0,146294	0,247178	0,475821	0,284438	0,264256
1661	0,2157112309	5,10E-02	5,28E-02	8,03E-02	0,173762	0,1466	0,247534	0,473999	0,280233	0,263484
1662	0,2158691014	5,11E-02	5,33E-02	8,03E-02	0,174061	0,146869	0,247884	0,472165	0,275783	0,262686
1663	0,2159913303	5,11E-02	5,38E-02	8,03E-02	0,174347	0,147148	0,24821	0,470344	0,272	0,261814
1664	0,2160792458	5,12E-02	5,42E-02	8,03E-02	0,174622	0,147404	0,248524	0,468499	0,268387	0,260864
1665	0,2161374916	5,12E-02	5,47E-02	8,03E-02	0,174882	0,14767	0,248817	0,466715	0,265589	0,259896
1666	0,2161511422	5,12E-02	5,52E-02	8,03E-02	0,175122	0,147948	0,249081	0,464996	0,263401	0,258894
1667	0,216146017	0,0512798931	5,56E-02	8,03E-02	0,17536	0,148215	0,249343	0,463243	0,261851	0,257824
1668	0,2161188344	5,13E-02	5,61E-02	8,03E-02	0,175587	0,148482	0,249601	0,461578	0,261292	0,256714
1669	0,2160587457	0,0513632537	5,66E-02	8,03E-02	0,17581	0,148733	0,249835	0,459788	0,260816	0,255552
1670	0,2159841963	5,14E-02	5,71E-02	8,02E-02	0,176032	0,148971	0,250048	0,457994	0,261133	0,254311
1671	0,2158503119	5,14E-02	5,76E-02	8,02E-02	0,176244	0,149206	0,250258	0,456033	0,261143	0,253039
1672	0,2156639943	5,15E-02	5,81E-02	8,02E-02	0,17646	0,14943	0,250457	0,454	0,261454	0,251737
1673	0,2154533838	5,15E-02	5,86E-02	8,02E-02	0,176643	0,149645	0,250632	0,451787	0,261335	0,250387
1674	0,2152019999	5,15E-02	5,91E-02	8,02E-02	0,176803	0,149864	0,250808	0,449451	0,261131	0,248995
1675	0,2149095574	5,15E-02	5,96E-02	8,02E-02	0,176954	0,150057	0,250946	0,446907	0,260505	0,247543
1676	0,2145969256	5,15E-02	6,01E-02	8,02E-02	0,177079	0,150227	0,251048	0,444166	0,259425	0,246036
1677	0,2142239242	5,15E-02	6,06E-02	8,01E-02	0,177199	0,150392	0,251132	0,441286	0,258278	0,244491
1678	0,2137887257	5,16E-02	6,12E-02	8,01E-02	0,177321	0,150545	0,251195	0,438205	0,25662	0,242894
1679	0,2133200637	5,16E-02	6,17E-02	8,00E-02	0,177415	0,150681	0,251233	0,434999	0,255273	0,241244
1680	0,2128109587	5,16E-02	6,22E-02	8,00E-02	0,177481	0,150807	0,251232	0,431634	0,253709	0,239543
1681	0,212251787	5,16E-02	6,27E-02	8,00E-02	0,177544	0,150919	0,251236	0,428157	0,252679	0,237807
1682	0,2116442142	5,16E-02	6,32E-02	7,99E-02	0,1776	0,15101	0,25124	0,424502	0,251807	0,23601
1683	0,2109954435	5,15E-02	6,37E-02	7,98E-02	0,177626	0,151099	0,251201	0,420781	0,251459	0,234182
1684	0,2102936848	5,15E-02	6,43E-02	7,97E-02	0,17764	0,15119	0,251143	0,416951	0,251619	0,232321
1685	0,2095561557	5,15E-02	6,48E-02	7,97E-02	0,177626	0,151253	0,25106	0,413037	0,252042	0,230423
1686	0,2087804551	5,15E-02	6,53E-02	7,96E-02	0,177573	0,151295	0,250929	0,409008	0,252995	0,22847
1687	0,2079587807	5,15E-02	6,58E-02	7,95E-02	0,177515	0,151329	0,250793	0,404923	0,253986	0,226502
1688	0,2070792398	5,14E-02	6,63E-02	7,94E-02	0,177436	0,151344	0,250646	0,400725	0,255413	0,224499
1689	0,2061842511	5,14E-02	6,68E-02	7,94E-02	0,177358	0,151348	0,250484	0,396519	0,256593	0,222489
1690	0,2052577996	5,13E-02	6,73E-02	0,079324	0,177275	0,151349	0,250307	0,392249	0,257993	0,220459
1691	0,2042914245	5,13E-02	6,79E-02	7,92E-02	0,177173	0,151328	0,250107	0,387963	0,258943	0,218408
1692	0,2032917354	5,13E-02	0,068355	7,91E-02	0,177062	0,151285	0,249899	0,383638	0,259784	0,216327
1693	0,2022646231	5,12E-02	6,89E-02	7,91E-02	0,176936	0,151235	0,249656	0,379313	0,260149	0,214263
1694	0,2011892858	5,12E-02	6,94E-02	7,89E-02	0,176798	0,151176	0,249375	0,374974	0,260191	0,212177
1695	0,2001018114	5,11E-02	0,069874	7,88E-02	0,17663	0,151095	0,249085	0,370605	0,259799	0,210114
1696	0,1989870215	5,11E-02	7,04E-02	7,87E-02	0,176429	0,150991	0,248775	0,366181	0,258954	0,208064
1697	0,1978671339	5,11E-02	7,10E-02	7,86E-02	0,17624	0,150891	0,248446	0,361829	0,257801	0,206032
1698	0,1967111021	0,0510034982	7,15E-02	7,85E-02	0,176032	0,15077	0,248084	0,35743	0,256207	0,204007
1699	0,1955784807	5,10E-02	7,20E-02	7,84E-02	0,175823	0,150664	0,247739	0,353163	0,254382	0,202001
1700	0,1944209248	5,09E-02	7,25E-02	7,82E-02	0,175621	0,150562	0,247363	0,348959	0,25217	0,199985
1701	0,1933334306	5,08E-02	0,072974	7,81E-02	0,175415	0,150469	0,247035	0,344884	0,249826	0,198064
1702	0,192280537	5,08E-02	7,34E-02	7,80E-02	0,175179	0,150374	0,246738	0,340852	0,247171	0,196162
1703	0,1912512464	5,08E-02	7,39E-02	7,79E-02	0,174983	0,150298	0,246438	0,337055	0,244449	0,194375
1704	0,1902518012	5,07E-02	7,44E-02	0,077824	0,174797	0,150235	0,24614	0,333386	0,241504	0,192679
1705	0,1893156195	0,0506764651	7,48E-02	7,77E-02	0,174641	0,150184	0,245885	0,329972	0,238572	0,191074
1706	0,1883932276	5,07E-02	7,53E-02	0,077624	0,174509	0,150141	0,245633	0,326781	0,235517	0,189552
1707	0,1875625289	5,06E-02	7,58E-02	7,75E-02	0,174398	0,150122	0,245438	0,323781	0,232459	0,188124
1708	0,1868080644	5,06E-02	7,63E-02	7,74E-02	0,174316	0,150115	0,2453	0,321003	0,229353	0,1868
1709	0,1861260855	5,06E-02	7,67E-02	7,73E-02	0,17425	0,150138	0,245176	0,318419	0,226245	0,185561
1710	0,1855196395	5,06E-02	7,72E-02	7,72E-02	0,174194	0,150193	0,245078	0,316055	0,223058	0,184424
1711	0,1849614626	5,06E-02	7,76E-02	7,71E-02	0,174183	0,150249	0,245012	0,313847	0,219958	0,183345
1712	0,1844827807	5,07E-02	7,81E-02	7,71E-02	0,174205	0,150325	0,244979	0,311875	0,216844	0,182366
1713	0,1840450064	5,07E-02	7,85E-02	7,71E-02	0,174249	0,150405	0,244969	0,309984	0,213858	0,181425
1714	0,183655178	5,07E-02	7,90E-02	7,70E-02	0,174341	0,150483	0,244988	0,30825	0,210903	0,180559
1715	0,1833156775	5,07E-02	7,94E-02	7,70E-02	0,174423	0,150592	0,245034	0,306611	0,208116	0,17971
1716	0,1830345398	5,07E-02	7,98E-02	7,69E-02	0,174514	0,150712	0,245097	0,305098	0,205414	0,178905
1717	0,1828074103	5,07E-02	8,03E-02	7,69E-02	0,174632	0,15087	0,245207	0,303693	0,202927	0,17815
1718	0,182624219	5,08E-02	8,07E-02	7,69E-02	0,174764	0,151069	0,245359	0,302388	0,200519	0,177432
1719	0,1825095205	5,08E-02	8,11E-02	7,69E-02	0,174919	0,151265	0,245526	0,301255	0,198522	0,17676
1720	0,1824578562	5,08E-02	8,14E-02	7,70E-02	0,175092	0,151483	0,24572	0,300231	0,196727	0,176137
1721	0,1824781149	5,09E-02	8,19E-02	7,70E-02	0,175303	0,151711	0,245965	0,299441	0,195396	0,17559
1722	0,1825387542	5,09E-02	8,22E-02	0,077124	0,17553	0,151932	0,246235	0,298814	0,194423	0,175076
1723	0,1827425453	5,09E-02	8,26E-02	7,72E-02	0,175819	0,152214	0,246569	0,298452	0,193899	0,174673
1724	0,1830387548	5,10E-02	8,30E-02	0,077224	0,176159	0,152529	0,24696	0,298281	0,193778	0,174338
1725	0,1834538031	5,10E-02	8,34E-02	7,73E-02	0,176532	0,152878	0,247403	0,298455	0,194105	0,174169
1726	0,1839948256	0,0510658574	0,083774	7,75E-02	0,176936	0,153266	0,24788	0,298898	0,194918	0,174117
1727	0,1846364311	5,11E-02	8,41E-02	7,76E-02	0,177422	0,153697	0,248458	0,29966	0,196044	0,174164
1728	0,1853837281	5,12E-02	8,45E-02	7,78E-02	0,177963	0,154164	0,249122	0,300773	0,197633	0,174363
1729	0,1862709458	5,13E-02	8,48E-02	7,80E-02	0,178577	0,154695	0,249836	0,30211	0,199501	0,174627
1730	0,1872400073	5,15E-02	8,52E-02	7,83E-02	0,179229	0,155238	0,250604	0,303702	0,201613	0,174995
1731	0,188301106	5,16E-02	0,085474	7,85E-02	0,179839	0,155779	0,25139	0,305508	0,203912	0,175507
1732	0,1894265478	0,0516691227	8,58E-02	0,078724	0,180475	0,156318	0,252178	0,307455	0,206288	0,176068
1733	0,1905672109	5,18E-02	8,62E-02	7,90E-02	0,181146	0,156872	0,25298	0,309546	0,208634	0,176656
1734	0,191699637	5,20E-02	8,65E-02	7,94E-02	0,181806	0,157434	0,253771	0,311657	0,210919	0,177276
1735	0,192790622	5,21E-02	0,086774	7,97E-02	0,182502	0,157983	0,254544	0,313712	0,21304	0,177893
1736	0,1938439822	5,23E-02	0,087174	8,01E-02	0,183177	0,158522	0,255297	0,315707	0,215006	0,178475
1737	0,1948224016	5,24E-02	8,75E-02	0,080524	0,183773	0,159008	0,256015	0,317483	0,216749	0,179006
1738	0,1957166565	5,25E-02	8,78E-02	8,10E-02	0,184344	0,15946	0,256689	0,319065	0,21828	0,179472
1739	0,1965108627	5,27E-02	8,81E-02	8,14E-02	0,184883	0,159922	0,257281	0,32042	0,219551	0,179821
1740	0,1971909351	5,28E-02	8,84E-02	8,19E-02	0,185366	0,16037	0,257815	0,321508	0,220602	0,180105
1741	0,1977503946	5,29E-02	8,87E-02	8,24E-02	0,185777	0,160745	0,25827	0,322285	0,221375	0,18029
1742	0,1982291449	5,30E-02	8,90E-02	8,30E-02	0,186161	0,161103	0,258712	0,322859	0,222076	0,180395
1743	0,1985731682	5,30E-02	8,93E-02	8,35E-02	0,18646	0,1614	0,25911	0,323112	0,222548	0,180384
1744	0,1988878181	5,31E-02	8,95E-02	8,41E-02	0,18677	0,161689	0,259499	0,323231	0,223032	0,180342
1745	0,1990982252	5,32E-02	8,98E-02	8,48E-02	0,187068	0,161962	0,259863	0,323076	0,223385	0,180196
1746	0,1993115146	5,33E-02	9,00E-02	0,085424	0,187354	0,162235	0,260217	0,322895	0,223804	0,180064
1747	0,1994775613	5,33E-02	9,03E-02	8,62E-02	0,187618	0,162481	0,260553	0,32252	0,224186	0,179879
1748	0,1996557075	5,34E-02	9,06E-02	8,69E-02	0,187889	0,162737	0,260884	0,32218	0,224664	0,179736
1749	0,1997963827	5,35E-02	9,08E-02	8,77E-02	0,188136	0,162978	0,261187	0,321738	0,225185	0,179581
1750	0,1999873579	5,36E-02	9,11E-02	8,85E-02	0,188416	0,163262	0,261511	0,321417	0,225789	0,179488
1751	0,2001637469	5,36E-02	9,13E-02	8,93E-02	0,188697	0,163573	0,261804	0,321075	0,226503	0,179416
1752	0,2004347758	5,37E-02	9,15E-02	9,02E-02	0,189021	0,163885	0,262173	0,320888	0,22723	0,179422
1753	0,2007618183	5,38E-02	9,17E-02	9,11E-02	0,18938	0,164224	0,262587	0,320805	0,228031	0,179499
1754	0,2011555427	5,40E-02	9,20E-02	9,21E-02	0,189772	0,164574	0,263023	0,320853	0,228838	0,179613
1755	0,2016137954	5,41E-02	9,22E-02	9,31E-02	0,190224	0,164914	0,263518	0,320984	0,229725	0,179791
1756	0,202151582	0,0542813762	0,092374	9,41E-02	0,190652	0,165284	0,264024	0,321325	0,230516	0,180012
1757	0,2027448476	5,45E-02	9,27E-02	9,52E-02	0,19107	0,165675	0,264513	0,321785	0,231301	0,180259
1758	0,2034455168	5,46E-02	9,29E-02	9,63E-02	0,191536	0,166101	0,2651	0,322507	0,232023	0,180585
1759	0,2042521065	5,47E-02	9,31E-02	9,74E-02	0,192009	0,166552	0,265765	0,323463	0,232642	0,180969
1760	0,2051288304	5,49E-02	9,32E-02	0,098524	0,192526	0,16703	0,26644	0,324601	0,233285	0,181434
1761	0,2060994029	5,50E-02	9,34E-02	9,96E-02	0,193097	0,167544	0,267181	0,325978	0,233897	0,181984
1762	0,2071396579	5,52E-02	9,36E-02	1,01E-01	0,193689	0,168078	0,267939	0,327536	0,234528	0,182588
1763	0,2082827031	5,53E-02	0,093774	1,02E-01	0,19432	0,168653	0,268705	0,329308	0,235115	0,183288
1764	0,2094449856	0,055496654	9,40E-02	1,03E-01	0,194941	0,169204	0,269515	0,331231	0,235806	0,183993
1765	0,2106816122	5,56E-02	9,42E-02	1,05E-01	0,195599	0,169776	0,270392	0,333411	0,236484	0,184755
1766	0,2119329473	0,0557934469	9,44E-02	1,06E-01	0,196246	0,170336	0,271239	0,335596	0,237355	0,185517
1767	0,2132194869	5,60E-02	0,094574	1,07E-01	0,19687	0,170862	0,272092	0,337945	0,238314	0,186311
1768	0,2145235102	5,62E-02	9,47E-02	1,09E-01	0,197538	0,171424	0,272961	0,340271	0,239456	0,187101
1769	0,2158931661	5,64E-02	9,49E-02	1,10E-01	0,198242	0,172014	0,273846	0,342691	0,240746	0,187918
1770	0,2172102587	5,65E-02	9,50E-02	0,111498	0,198915	0,17258	0,27471	0,345015	0,242239	0,188703
1771	0,2185382647	0,0566569002	9,51E-02	0,112959	0,199605	0,173161	0,275591	0,347358	0,243914	0,189496
1772	0,2198051487	5,68E-02	9,52E-02	0,114443	0,200262	0,173704	0,276428	0,349585	0,245762	0,19023
1773	0,2210445286	5,70E-02	9,54E-02	0,115964	0,200892	0,174222	0,277242	0,351765	0,247835	0,190947
1774	0,2222220588	5,71E-02	0,095574	0,117502	0,201518	0,174739	0,278016	0,353776	0,249995	0,191581
1775	0,2233447765	5,73E-02	9,58E-02	0,119061	0,20213	0,175235	0,278761	0,355701	0,252309	0,192162
1776	0,2244558256	5,74E-02	0,095874	0,120659	0,202735	0,175743	0,279486	0,35743	0,254786	0,192674
1777	0,2255102181	0,0575801762	9,60E-02	0,122292	0,203334	0,176236	0,280188	0,35904	0,257353	0,193126
1778	0,2265077801	5,77E-02	9,62E-02	0,123957	0,203909	0,176724	0,280879	0,360539	0,260022	0,193552
1779	0,2274581662	5,79E-02	9,64E-02	0,125613	0,204466	0,177196	0,281522	0,361886	0,262752	0,193904
1780	0,2283296005	5,80E-02	9,65E-02	0,127273	0,204973	0,177601	0,282113	0,363081	0,265371	0,194152
1781	0,2291248659	0,0581254387	9,66E-02	0,128953	0,205443	0,177999	0,282651	0,364148	0,267947	0,194348
1782	0,2298707021	5,82E-02	9,67E-02	0,130651	0,205879	0,178385	0,283189	0,365069	0,270463	0,194467
1783	0,2305431581	5,83E-02	9,68E-02	0,132374	0,206272	0,178741	0,283738	0,365873	0,272839	0,194535
1784	0,231156328	5,84E-02	9,69E-02	0,134113	0,206647	0,179142	0,284238	0,3666	0,275099	0,194637
1785	0,2317471688	5,85E-02	9,70E-02	0,135898	0,207028	0,179532	0,28473	0,367234	0,277253	0,194698
1786	0,2322406241	5,86E-02	9,72E-02	0,137671	0,207374	0,179858	0,285176	0,367792	0,279213	0,194714
1787	0,232726847	5,87E-02	9,72E-02	0,139433	0,207722	0,180191	0,285603	0,368285	0,281043	0,194718
1788	0,2332521174	5,89E-02	9,74E-02	0,14128	0,208086	0,18051	0,286085	0,368684	0,282787	0,194679
1789	0,2336900554	5,89E-02	9,75E-02	0,143111	0,208417	0,180797	0,286519	0,369034	0,2844	0,194632
1790	0,2341304306	5,90E-02	9,75E-02	0,144976	0,20879	0,181111	0,286946	0,369352	0,285906	0,194605
1791	0,234593736	0,0591317742	0,097574	0,146909	0,209162	0,18142	0,287353	0,369652	0,287306	0,194569
1792	0,2349855855	5,92E-02	9,77E-02	0,148784	0,209472	0,181704	0,287699	0,369974	0,288551	0,194458
1793	0,2354176773	5,93E-02	9,77E-02	0,150705	0,209826	0,182006	0,28808	0,370261	0,289774	0,194412
1794	0,2359041721	5,93E-02	9,78E-02	0,152649	0,210184	0,182318	0,288447	0,370508	0,290891	0,19439
1795	0,2363546796	0,059388403	9,79E-02	0,154622	0,210546	0,182618	0,288829	0,370773	0,291988	0,194354
1796	0,2367922758	5,94E-02	9,80E-02	0,156667	0,21095	0,182922	0,289244	0,371016	0,293065	0,194367
1797	0,2372293649	5,95E-02	9,81E-02	0,15869	0,211325	0,183236	0,289632	0,37128	0,294078	0,194359
1798	0,23766077	5,97E-02	9,82E-02	0,16074	0,211683	0,183558	0,289998	0,371595	0,295046	0,194308
1799	0,2380788512	5,98E-02	9,83E-02	0,162779	0,212032	0,183855	0,290394	0,371855	0,295942	0,194289
1800	0,2384967232	5,99E-02	9,83E-02	0,164817	0,212387	0,184153	0,290807	0,372092	0,296757	0,194291
1801	0,2384030385	5,98E-02	9,83E-02	0,164817	0,212387	0,184153	0,290807	0,372092	0,296757	0,194291
1802	0,2388315418	5,99E-02	9,84E-02	0,166972	0,212819	0,184575	0,29145	0,372688	0,297802	0,194478
1803	0,2392476508	6,00E-02	9,85E-02	0,169161	0,213252	0,184975	0,292063	0,373264	0,298756	0,194652
1804	0,2396497956	6,01E-02	9,86E-02	0,171355	0,213675	0,185376	0,292666	0,373866	0,299708	0,194838
1805	0,2400411389	6,02E-02	9,87E-02	0,173583	0,214097	0,185801	0,29325	0,374449	0,300615	0,195003
1806	0,2404057513	6,03E-02	9,88E-02	0,175799	0,214496	0,186205	0,293798	0,374959	0,301427	0,195176
1807	0,2407905813	6,04E-02	9,89E-02	0,178041	0,214876	0,186583	0,294326	0,375463	0,302198	0,195347
1808	0,2411761517	6,05E-02	9,90E-02	0,180297	0,215222	0,186934	0,294833	0,375955	0,30296	0,195529
1809	0,2415864653	6,06E-02	9,91E-02	0,182605	0,215587	0,187291	0,295328	0,376412	0,303642	0,19569
1810	0,2419656271	6,07E-02	9,91E-02	0,1849	0,215944	0,187627	0,295799	0,376802	0,304165	0,195823
1811	0,2423571607	6,08E-02	9,92E-02	0,187236	0,216278	0,18796	0,296268	0,377229	0,304674	0,195955
1812	0,2427517941	0,0609083888	9,92E-02	0,189586	0,216608	0,188303	0,29673	0,377617	0,30512	0,196068
1813	0,2431078976	0,061007196	9,93E-02	0,191927	0,216924	0,188613	0,297158	0,377999	0,305501	0,196194
1814	0,2434634564	6,11E-02	9,93E-02	0,194275	0,217223	0,188899	0,297566	0,378427	0,305861	0,196343
1815	0,2438311595	6,12E-02	9,93E-02	0,196618	0,217518	0,189174	0,297977	0,378831	0,306203	0,196461
1816	0,2442078771	6,13E-02	9,94E-02	0,198991	0,21782	0,189454	0,298387	0,379267	0,306543	0,196562
1817	0,2445954117	6,14E-02	9,94E-02	0,201386	0,218127	0,189737	0,298793	0,379714	0,306854	0,196692
1818	0,2449850282	6,15E-02	9,95E-02	0,203793	0,218431	0,190025	0,299204	0,380175	0,307137	0,196823
1819	0,2454144385	6,16E-02	9,95E-02	0,206229	0,218748	0,190311	0,299608	0,380624	0,307445	0,196979
1820	0,245845075	6,17E-02	9,96E-02	0,208703	0,219062	0,190593	0,299995	0,381118	0,307746	0,197167
1821	0,2462204125	6,18E-02	9,97E-02	0,211174	0,219374	0,190862	0,300377	0,381643	0,308017	0,197383
1822	0,2465887482	6,19E-02	9,97E-02	0,213642	0,219667	0,191119	0,300733	0,382158	0,308341	0,197593
1823	0,2469608978	6,20E-02	9,98E-02	0,216149	0,219943	0,191374	0,301101	0,382722	0,308706	0,197809
1824	0,2473188164	6,21E-02	9,98E-02	0,218658	0,220225	0,191621	0,301476	0,383285	0,309044	0,198031
1825	0,2476929869	6,22E-02	9,99E-02	0,221188	0,220496	0,191852	0,301846	0,383798	0,309375	0,198257
1826	0,2480991071	6,23E-02	9,99E-02	0,223768	0,220769	0,192062	0,302246	0,384341	0,309711	0,198492
1827	0,2484838469	6,24E-02	1,00E-01	0,226349	0,221031	0,192284	0,302615	0,38488	0,310037	0,19873
1828	0,2488659711	6,25E-02	1,00E-01	0,228939	0,221284	0,192508	0,302984	0,385412	0,310341	0,198971
1829	0,249209497	6,26E-02	1,00E-01	0,231567	0,221529	0,192736	0,303313	0,385945	0,310659	0,199221
1830	0,2495519492	6,27E-02	1,00E-01	0,234221	0,221764	0,192943	0,303623	0,386511	0,310997	0,199467
1831	0,2498701315	6,28E-02	1,00E-01	0,236861	0,221984	0,193173	0,303911	0,387047	0,311306	0,199719
1832	0,2501372621	6,29E-02	1,00E-01	0,239509	0,222209	0,193386	0,304202	0,387588	0,311611	0,19997
1833	0,2504200338	0,0630239565	1,00E-01	0,242172	0,222427	0,193572	0,304512	0,388154	0,311904	0,200219
1834	0,2507192286	6,31E-02	1,00E-01	0,244874	0,222644	0,193782	0,304821	0,388708	0,312178	0,200487
1835	0,2510129527	6,32E-02	1,00E-01	0,247587	0,222868	0,193965	0,305135	0,38928	0,312453	0,20074
1836	0,2513337387	6,33E-02	0,100174	0,250317	0,223086	0,194128	0,305438	0,389858	0,312716	0,200989
1837	0,2516435839	6,35E-02	1,00E-01	0,253062	0,223292	0,194311	0,305723	0,39044	0,31297	0,201249
1838	0,251960237	0,0635736633	0,100274	0,25584	0,223482	0,194503	0,30599	0,391018	0,313219	0,201514
1839	0,2522630307	6,37E-02	0,100274	0,258584	0,22368	0,194689	0,306258	0,391624	0,313447	0,201763
1840	0,2525988777	0,0637828877	1,00E-01	0,261328	0,223892	0,194887	0,306531	0,392223	0,313647	0,202028
1841	0,2529226211	6,39E-02	1,00E-01	0,264079	0,224091	0,195102	0,306827	0,39283	0,313825	0,202303
1842	0,2532544134	6,40E-02	1,00E-01	0,266796	0,224311	0,195319	0,307149	0,393449	0,313974	0,20256
1843	0,2536263852	6,41E-02	0,100374	0,269536	0,224557	0,195518	0,307475	0,394037	0,31408	0,202821
1844	0,2539962355	6,42E-02	1,00E-01	0,272304	0,224795	0,195722	0,307819	0,394648	0,314156	0,2031
1845	0,2544105087	0,0642927944	1,00E-01	0,275063	0,225063	0,195953	0,30819	0,395296	0,314217	0,203391
1846	0,254867848	6,44E-02	1,00E-01	0,277843	0,225366	0,196205	0,308591	0,39591	0,314244	0,203672
1847	0,2553814507	0,0644963251	1,00E-01	0,280663	0,22572	0,196462	0,309042	0,396527	0,314243	0,203974
1848	0,2559037276	6,46E-02	0,100274	0,283452	0,226053	0,196759	0,309484	0,397119	0,314206	0,204241
1849	0,2564551248	6,47E-02	1,00E-01	0,286229	0,226392	0,197091	0,309939	0,397695	0,314147	0,204492
1850	0,2570363014	6,47E-02	1,00E-01	0,28904	0,226765	0,197434	0,310408	0,398249	0,314037	0,204724
1851	0,2576350408	6,48E-02	1,00E-01	0,291823	0,227144	0,197783	0,310899	0,398804	0,313896	0,204958
1852	0,2582693199	6,49E-02	1,00E-01	0,294626	0,227553	0,198162	0,311411	0,399349	0,313703	0,2052
1853	0,2589228075	6,51E-02	1,00E-01	0,297442	0,228012	0,198567	0,311958	0,399869	0,313487	0,205435
1854	0,2595703157	6,52E-02	1,00E-01	0,30021	0,228486	0,198965	0,3125	0,400321	0,313234	0,205651
1855	0,2602052566	6,53E-02	1,00E-01	0,303001	0,228955	0,199366	0,313026	0,400747	0,31295	0,205837
1856	0,2608291455	6,53E-02	1,00E-01	0,305789	0,229418	0,199798	0,313565	0,40116	0,312672	0,205984
1857	0,2614496616	6,54E-02	1,00E-01	0,308567	0,229861	0,200209	0,314091	0,401533	0,312406	0,206119
1858	0,2620700014	6,55E-02	1,00E-01	0,311341	0,230275	0,200609	0,314609	0,401867	0,312111	0,206226
1859	0,2626700269	6,56E-02	1,00E-01	0,314118	0,230704	0,201006	0,315123	0,402198	0,311878	0,206333
1860	0,2632620422	6,57E-02	1,00E-01	0,316888	0,231123	0,201415	0,315632	0,402501	0,311661	0,206427
1861	0,2638503561	6,58E-02	1,00E-01	0,319672	0,231556	0,201793	0,316141	0,402778	0,311483	0,206505
1862	0,2644209495	6,58E-02	1,00E-01	0,322452	0,231983	0,202155	0,316637	0,40306	0,311381	0,206603
1863	0,2649369049	6,59E-02	1,00E-01	0,325226	0,232412	0,202529	0,317138	0,403321	0,311351	0,206668
1864	0,2654086102	6,59E-02	1,00E-01	0,328018	0,232834	0,20288	0,31763	0,403559	0,311374	0,206706
1865	0,2658413164	6,60E-02	1,00E-01	0,330775	0,233207	0,203209	0,318082	0,403778	0,311486	0,206752
1866	0,2662551576	6,61E-02	1,00E-01	0,333532	0,23358	0,20353	0,318524	0,403945	0,311602	0,206769
1867	0,2666255312	6,61E-02	1,01E-01	0,336305	0,233954	0,203841	0,31896	0,404093	0,311782	0,206754
1868	0,2669831987	6,62E-02	1,01E-01	0,339041	0,234302	0,204128	0,319365	0,404183	0,311933	0,206735
1869	0,267340462	6,63E-02	1,01E-01	0,341732	0,234638	0,204401	0,319763	0,404219	0,312147	0,206713
1870	0,2676506375	0,0663318447	1,01E-01	0,344452	0,234945	0,204661	0,320113	0,40421	0,312273	0,206655
1871	0,2679301429	6,64E-02	1,01E-01	0,347178	0,235227	0,204905	0,320439	0,404179	0,312392	0,206581
1872	0,2681605188	6,64E-02	1,00E-01	0,349851	0,235483	0,205128	0,320695	0,404066	0,312461	0,206476
1873	0,2683739856	6,65E-02	1,00E-01	0,352553	0,235727	0,205345	0,320945	0,40388	0,312423	0,206332
1874	0,2685379866	6,65E-02	1,00E-01	0,355239	0,23597	0,205531	0,321173	0,403626	0,312268	0,206151
1875	0,2686417296	6,65E-02	0,100474	0,35788	0,236185	0,205692	0,321369	0,403257	0,312019	0,205908
1876	0,2687072136	6,66E-02	1,00E-01	0,360491	0,236337	0,205845	0,321562	0,402804	0,31162	0,205623
1877	0,268700486	6,66E-02	1,00E-01	0,363052	0,236482	0,205991	0,321701	0,402274	0,311088	0,205316
1878	0,2686249668	6,66E-02	1,00E-01	0,365569	0,236577	0,206134	0,321781	0,401672	0,310449	0,204972
1879	0,2685003031	6,67E-02	1,00E-01	0,36807	0,236677	0,206252	0,321865	0,400968	0,30966	0,204593
1880	0,2683289092	6,67E-02	0,100374	0,370515	0,236792	0,20637	0,321924	0,400204	0,308693	0,204215
1881	0,2680835915	6,66E-02	1,00E-01	0,372961	0,23686	0,206452	0,32196	0,399314	0,307642	0,203758
1882	0,2677912888	6,66E-02	0,100374	0,375428	0,236898	0,206508	0,321996	0,398322	0,306487	0,20325
1883	0,2674179908	6,66E-02	1,00E-01	0,377827	0,236907	0,206536	0,321993	0,397217	0,305203	0,202693
1884	0,2669498217	6,66E-02	1,00E-01	0,380205	0,236905	0,206544	0,321938	0,395981	0,303772	0,202054
1885	0,2664103126	6,65E-02	1,00E-01	0,382574	0,236869	0,206564	0,321859	0,394613	0,302212	0,201339
1886	0,2658035274	6,65E-02	1,00E-01	0,384908	0,236802	0,206558	0,321754	0,393183	0,300488	0,20058
1887	0,2651057783	6,64E-02	0,100274	0,38722	0,236714	0,206547	0,321617	0,391649	0,298587	0,199751
1888	0,2643608256	6,63E-02	1,00E-01	0,389507	0,236612	0,206499	0,321447	0,390019	0,29656	0,198875
1889	0,2635461324	6,62E-02	1,00E-01	0,391772	0,236461	0,206424	0,32125	0,388285	0,29441	0,197944
1890	0,2626858477	6,61E-02	1,00E-01	0,394008	0,236315	0,20633	0,321026	0,386493	0,292089	0,196973
1891	0,2617297003	6,60E-02	1,00E-01	0,396228	0,236171	0,206197	0,320761	0,384537	0,289619	0,195919
1892	0,2607789222	0,0658427341	1,00E-01	0,398401	0,236008	0,206073	0,32048	0,382613	0,286978	0,194861
1893	0,2597912571	6,57E-02	1,00E-01	0,400541	0,235816	0,205933	0,320179	0,380641	0,284176	0,193782
1894	0,258775579	6,56E-02	1,00E-01	0,402656	0,235626	0,205788	0,319837	0,378655	0,281166	0,192658
1895	0,2577417825	6,55E-02	1,00E-01	0,404736	0,235452	0,205666	0,319501	0,37666	0,278054	0,191486
1896	0,2567021205	0,0653004147	1,00E-01	0,406823	0,235247	0,205523	0,31915	0,374666	0,274784	0,190332
1897	0,2556618503	0,065145791	1,00E-01	0,408875	0,235037	0,205377	0,318799	0,372731	0,271342	0,189158
1898	0,2545890704	6,50E-02	1,00E-01	0,410922	0,23482	0,205231	0,318449	0,370797	0,267753	0,187949
1899	0,2535572391	6,48E-02	1,00E-01	0,412917	0,234594	0,205079	0,318089	0,36895	0,263998	0,186754
1900	0,2525223276	6,46E-02	1,00E-01	0,414879	0,234344	0,204897	0,317708	0,367158	0,260017	0,185548
1901	0,2515298837	6,45E-02	1,00E-01	0,416802	0,234101	0,204745	0,317342	0,365422	0,255968	0,184358
1902	0,250548974	6,43E-02	1,00E-01	0,418679	0,233859	0,204605	0,31696	0,363721	0,25175	0,183162
1903	0,249613351	6,42E-02	1,00E-01	0,420536	0,233612	0,204463	0,316609	0,362105	0,247478	0,181987
1904	0,2487149879	6,41E-02	1,00E-01	0,422359	0,233345	0,204329	0,316289	0,360555	0,243124	0,180821
1905	0,2478578874	0,0639315532	0,100124	0,424155	0,233105	0,204205	0,315941	0,359074	0,238655	0,179684
1906	0,2470154809	6,38E-02	1,00E-01	0,425921	0,232876	0,20408	0,315621	0,357674	0,234091	0,178562
1907	0,2462202547	0,0636898257	1,00E-01	0,427648	0,232617	0,203946	0,315321	0,356361	0,229487	0,177471
1908	0,24545921	0,0635924136	1,00E-01	0,429361	0,232389	0,203836	0,315025	0,355107	0,22481	0,176409
1909	0,244716808	6,35E-02	0,100074	0,431039	0,232169	0,20375	0,314726	0,353911	0,220002	0,17538
1910	0,2440308765	6,34E-02	1,00E-01	0,432709	0,231972	0,20365	0,314465	0,352807	0,215236	0,174381
1911	0,2434088237	6,34E-02	1,00E-01	0,434376	0,23179	0,203552	0,314224	0,351785	0,210431	0,173405
1912	0,2428017344	6,33E-02	1,00E-01	0,436007	0,231627	0,203467	0,313995	0,350832	0,205619	0,172469
1913	0,2422250058	0,0632479149	1,00E-01	0,437595	0,231495	0,203365	0,31378	0,349969	0,200804	0,171555
1914	0,2416868788	6,32E-02	1,00E-01	0,439193	0,231361	0,203295	0,313594	0,349156	0,195954	0,170694
1915	0,2411876369	6,32E-02	1,00E-01	0,440773	0,231225	0,203256	0,313429	0,348417	0,191068	0,169893
1916	0,2407007632	6,32E-02	1,00E-01	0,442345	0,231113	0,203222	0,313292	0,34773	0,186178	0,169105
1917	0,240267855	6,32E-02	1,00E-01	0,443905	0,231028	0,203198	0,313154	0,347091	0,181265	0,168347
1918	0,2398929874	6,32E-02	1,00E-01	0,445484	0,230959	0,203193	0,313042	0,34653	0,176312	0,167639
1919	0,2395184018	6,32E-02	1,00E-01	0,446997	0,230905	0,203183	0,31292	0,345966	0,171398	0,166944
1920	0,239162241	6,32E-02	1,00E-01	0,448473	0,230898	0,203171	0,312782	0,345433	0,166436	0,166253
1921	0,2388503875	6,33E-02	0,099974	0,449926	0,230859	0,203179	0,312684	0,344946	0,161583	0,165609
1922	0,238564076	6,33E-02	1,00E-01	0,451328	0,2308	0,203196	0,312602	0,344462	0,156742	0,165001
1923	0,2383050127	6,34E-02	1,00E-01	0,452743	0,230775	0,203222	0,31254	0,344066	0,152001	0,16442
1924	0,2381027595	6,34E-02	9,99E-02	0,454145	0,23076	0,203259	0,312513	0,343744	0,147341	0,163873
1925	0,2379046442	6,35E-02	9,99E-02	0,455533	0,230746	0,203307	0,312487	0,343459	0,142748	0,163357
1926	0,2377200937	6,36E-02	9,99E-02	0,456937	0,230748	0,203367	0,312465	0,343219	0,138198	0,162871
1927	0,2375473651	0,0636535935	9,99E-02	0,45829	0,230758	0,203433	0,312476	0,343041	0,133758	0,16241
1928	0,2374176168	6,37E-02	9,99E-02	0,459624	0,230768	0,2035	0,312486	0,342933	0,129413	0,162004
1929	0,2373103132	6,38E-02	9,99E-02	0,46093	0,230768	0,203583	0,312499	0,342881	0,12513	0,161636
1930	0,2372393357	6,39E-02	9,99E-02	0,462228	0,230791	0,203649	0,312537	0,342882	0,120993	0,161304
1931	0,2372092841	6,40E-02	9,98E-02	0,463486	0,230825	0,2037	0,312586	0,342955	1,17E-01	0,161022
1932	0,2371973319	6,41E-02	9,98E-02	0,46477	0,230873	0,203774	0,312662	0,343079	1,13E-01	0,160763
1933	0,2372085797	6,41E-02	0,099774	0,466059	0,230929	0,203848	0,312764	0,343232	1,09E-01	0,160532
1934	0,2372538674	6,42E-02	9,97E-02	0,46733	0,230998	0,203937	0,31288	0,343476	1,05E-01	0,160334
1935	0,2373244658	6,43E-02	9,97E-02	0,468613	0,231091	0,204053	0,313037	0,343807	1,02E-01	0,160173
1936	0,2374276721	6,44E-02	0,099674	0,469865	0,231181	0,204153	0,313176	0,344182	0,098182	0,160042
1937	0,2375609493	6,44E-02	9,97E-02	0,471091	0,231271	0,20425	0,313301	0,344653	9,47E-02	0,159944
1938	0,2377311185	6,45E-02	9,97E-02	0,472309	0,231373	0,204355	0,313462	0,345131	9,14E-02	0,159872
1939	0,2379419268	6,46E-02	9,97E-02	0,473508	0,231491	0,20446	0,313643	0,345651	8,82E-02	0,159832
1940	0,2381792886	6,48E-02	9,97E-02	0,474695	0,231598	0,204566	0,313825	0,346215	0,085182	0,159822
1941	0,2384288659	6,49E-02	9,96E-02	0,475899	0,23172	0,204674	0,314016	0,346763	8,25E-02	0,159828
1942	0,2387029841	6,50E-02	9,96E-02	0,477103	0,231852	0,204778	0,31425	0,347307	7,99E-02	0,159863
1943	0,2390089999	6,51E-02	9,95E-02	0,478307	0,231992	0,204909	0,314449	0,347903	7,78E-02	0,159905
1944	0,2393497887	0,0652607959	9,95E-02	0,479538	0,232134	0,205052	0,314612	0,348524	7,59E-02	0,159965
1945	0,2396822157	6,54E-02	9,95E-02	0,480732	0,232289	0,205194	0,314816	0,349157	7,46E-02	0,160036
1946	0,2400571541	6,55E-02	9,95E-02	0,481935	0,232463	0,205354	0,31503	0,349849	0,073682	0,160121
1947	0,2404113756	6,57E-02	9,95E-02	0,483079	0,232632	0,205517	0,315256	0,35052	7,34E-02	0,160217
1948	0,2407488091	6,58E-02	9,94E-02	0,48418	0,232814	0,205682	0,315497	0,351185	0,073582	0,16033
1949	0,241092998	6,59E-02	9,94E-02	0,485268	0,232986	0,205845	0,315756	0,351861	7,43E-02	0,160451
1950	0,2414443896	6,61E-02	9,94E-02	0,486304	0,233152	0,206003	0,316026	0,352563	7,57E-02	0,1606
1951	0,2417914751	6,62E-02	9,93E-02	0,487332	0,233321	0,206187	0,316307	0,353235	0,077582	0,160731
1952	0,2421453645	6,63E-02	0,099274	0,488369	0,233493	0,206377	0,316606	0,353921	8,00E-02	0,160871
1953	0,2425089667	6,65E-02	9,93E-02	0,48941	0,233662	0,206564	0,316937	0,354611	0,083082	0,161012
1954	0,2428487518	6,66E-02	9,93E-02	0,490427	0,233838	0,206767	0,317249	0,355301	8,64E-02	0,161171
1955	0,2431812966	6,68E-02	0,099262	0,491438	0,234018	0,207004	0,317557	0,355991	9,03E-02	0,161339
1956	0,2435167517	6,69E-02	9,93E-02	0,492435	0,234203	0,207218	0,317882	0,356684	9,41E-02	0,161506
1957	0,2438406728	6,70E-02	9,92E-02	0,493411	0,234393	0,20742	0,318214	0,357388	9,83E-02	0,161684
1958	0,2441608282	6,71E-02	9,92E-02	0,494384	0,234584	0,207634	0,318549	0,35808	1,02E-01	0,161867
1959	0,2445025102	6,73E-02	9,91E-02	0,495377	0,23478	0,207857	0,318925	0,358777	1,07E-01	0,162042
1960	0,2448111788	6,74E-02	9,91E-02	0,496315	0,234979	0,20807	0,319256	0,359456	1,10E-01	0,162233
1961	0,2450763585	6,76E-02	9,91E-02	0,49722	0,235191	0,20828	0,319577	0,360115	0,114071	0,16245
1962	0,2453617775	6,77E-02	9,91E-02	0,498107	0,235389	0,208496	0,319879	0,36078	1,17E-01	0,162657
1963	0,2456470958	6,79E-02	9,91E-02	0,498965	0,235584	0,208711	0,32016	0,361441	0,120365	0,162863
1964	0,2459202729	0,0680316293	9,90E-02	0,499777	0,235784	0,208926	0,32041	0,362108	0,123064	0,16307
1965	0,2462112656	6,82E-02	9,90E-02	0,500592	0,235968	0,20913	0,320664	0,362737	0,125316	0,163276
1966	0,2465193788	6,83E-02	9,90E-02	0,501387	0,236137	0,209352	0,320907	0,363362	0,12714	0,163468
1967	0,2468191669	6,85E-02	9,89E-02	0,502184	0,236306	0,20953	0,32114	0,363961	0,128669	0,163689
1968	0,2471305189	6,86E-02	9,89E-02	0,50297	0,236475	0,209672	0,321362	0,364514	0,129768	0,163935
1969	0,2474193566	6,87E-02	9,89E-02	0,503745	0,236628	0,209823	0,321578	0,365081	0,130653	0,164157
1970	0,2477111366	6,89E-02	0,098774	0,504536	0,236767	0,209957	0,321792	0,365633	0,131127	0,164398
1971	0,2479782516	6,90E-02	9,88E-02	0,505279	0,236902	0,210087	0,321984	0,366197	0,131503	0,164611
1972	0,2482241202	6,91E-02	9,88E-02	0,506	0,237035	0,210212	0,322167	0,366793	0,131529	0,164786
1973	0,2484589078	6,93E-02	9,88E-02	0,506688	0,237147	0,210338	0,322336	0,367337	0,131548	0,164975
1974	0,2486807807	6,94E-02	9,87E-02	0,507338	0,237244	0,210464	0,322472	0,367853	0,131416	0,165161
1975	0,2488889999	6,96E-02	9,87E-02	0,507963	0,237332	0,21057	0,322613	0,368378	0,131186	0,165346
1976	0,2490736554	6,97E-02	9,87E-02	0,508579	0,237411	0,210684	0,322761	0,368871	0,130962	0,16553
1977	0,2492510951	6,98E-02	9,86E-02	0,50917	0,237481	0,210808	0,322907	0,369323	0,130629	0,165723
1978	0,2493833351	7,00E-02	9,86E-02	0,509751	0,237518	0,210908	0,323049	0,369773	0,130386	0,165895
1979	0,2494737999	7,01E-02	9,86E-02	0,510326	0,237543	0,211002	0,323212	0,370227	0,130096	0,16606
1980	0,2495662458	7,02E-02	9,86E-02	0,510871	0,237549	0,211075	0,323329	0,370646	0,129917	0,166216
1981	0,2496306971	7,03E-02	9,86E-02	0,511393	0,237514	0,211132	0,323427	0,371044	0,129755	0,166353
1982	0,2496866123	0,0704631094	9,86E-02	0,511895	0,237485	0,211179	0,323507	0,371407	0,129712	0,166496
1983	0,2497661645	7,06E-02	9,85E-02	0,512378	0,237458	0,211214	0,323564	0,371768	0,129676	0,166639
1984	0,2497773597	7,07E-02	9,85E-02	0,512836	0,23741	0,21123	0,323601	0,372064	0,12985	0,166772
1985	0,2497320547	7,08E-02	0,098474	0,513266	0,237345	0,211224	0,323618	0,372296	0,130098	0,166916
1986	0,2496828604	7,10E-02	9,85E-02	0,513683	0,237268	0,211215	0,323619	0,372515	0,130576	0,16703
1987	0,2496084336	7,11E-02	9,85E-02	0,514082	0,237177	0,211195	0,323601	0,3727	0,131244	0,167125
1988	0,2494950751	0,0711690013	9,85E-02	0,514453	0,237067	0,211154	0,323563	0,372851	0,132062	0,167201
1989	0,2493646125	7,13E-02	9,85E-02	0,514826	0,23696	0,211119	0,323496	0,372954	0,13319	0,167271
1990	0,2492167624	7,13E-02	9,85E-02	0,5152	0,236847	0,211089	0,323409	0,37304	0,134503	0,167317
1991	0,2490573097	7,14E-02	9,85E-02	0,515532	0,236717	0,211036	0,3233	0,373053	0,136165	0,167371
1992	0,2488607426	7,15E-02	9,84E-02	0,515842	0,236577	0,210981	0,32314	0,372993	0,138111	0,167422
1993	0,2486668089	0,0716071802	9,84E-02	0,516134	0,236432	0,210898	0,323009	0,372913	0,140362	0,167468
1994	0,2484967504	7,17E-02	9,84E-02	0,51639	0,23626	0,21077	0,322876	0,3728	0,142913	0,167512
1995	0,2482638723	7,18E-02	9,84E-02	0,51664	0,236105	0,210677	0,322739	0,372625	0,145766	0,167541
1996	0,2479884411	7,19E-02	9,85E-02	0,516879	0,235962	0,210582	0,322625	0,372397	0,149009	0,167569
1997	0,2477003887	7,19E-02	9,85E-02	0,5171	0,235805	0,210488	0,322472	0,372133	0,152408	0,167581
1998	0,2473660748	7,20E-02	9,85E-02	0,5173	0,235664	0,210449	0,322307	0,37181	0,156205	0,167579
1999	0,24703216	7,21E-02	9,85E-02	0,517486	0,23549	0,21035	0,322117	0,371451	0,160026	0,167564
2000	0,2467026199	7,22E-02	9,85E-02	0,517661	0,235292	0,210207	0,321891	0,37105	0,164018	0,167538
2001	0,2463428739	0,0722987887	9,85E-02	0,51783	0,235082	0,210058	0,321663	0,370623	0,168141	0,167492
2002	0,2459508009	7,24E-02	9,85E-02	0,517942	0,234867	0,209914	0,321422	0,370146	0,172286	0,167447
2003	0,2455408062	7,24E-02	9,85E-02	0,51802	0,234633	0,209742	0,321164	0,369622	0,176584	0,167383
2004	0,2450939235	7,25E-02	9,85E-02	0,518079	0,234391	0,209585	0,320899	0,369061	0,180775	0,167337
2005	0,244596231	7,26E-02	9,86E-02	0,518099	0,234143	0,209456	0,320629	0,368452	0,185049	0,16732
2006	0,2441018436	0,0726702715	9,86E-02	0,518093	0,233887	0,209287	0,320338	0,367821	0,189184	0,167242
2007	0,243574144	7,27E-02	9,86E-02	0,518054	0,233614	0,209099	0,320035	0,367152	0,193293	0,167149
2008	0,2430574881	7,28E-02	9,86E-02	0,518016	0,233333	0,208895	0,319715	0,366448	0,19727	0,167034
2009	0,2425641695	7,29E-02	9,86E-02	0,517952	0,233063	0,20867	0,319388	0,365718	0,2012	0,166853
2010	0,2420165711	7,30E-02	9,86E-02	0,517874	0,23276	0,208442	0,319031	0,364948	0,204975	0,1667
2011	0,2414324723	7,30E-02	9,86E-02	0,517805	0,232426	0,208208	0,318653	0,36413	0,208666	0,166559
2012	0,2408485924	7,31E-02	9,86E-02	0,517698	0,23209	0,207949	0,318251	0,363288	0,212169	0,166398
2013	0,240235072	7,31E-02	9,86E-02	0,517551	0,231741	0,207678	0,317819	0,362426	0,215529	0,166233
2014	0,2396067306	7,32E-02	9,86E-02	0,517383	0,231369	0,207384	0,317371	0,361518	0,218723	0,166058
2015	0,2389657313	7,32E-02	9,86E-02	0,517213	0,231007	0,207091	0,316898	0,36057	0,221735	0,165874
2016	0,2383259202	7,32E-02	0,098574	0,517025	0,230645	0,206775	0,316399	0,359591	0,224566	0,165674
2017	0,2376732847	7,33E-02	9,87E-02	0,516833	0,230277	0,206472	0,315894	0,358562	0,227217	0,165473
2018	0,2369850152	7,33E-02	9,86E-02	0,516653	0,229904	0,206181	0,315356	0,357487	0,229693	0,165267
2019	0,2363114398	7,33E-02	9,87E-02	0,516417	0,229528	0,205865	0,314838	0,356368	0,231988	0,165049
2020	0,2356546287	7,34E-02	9,87E-02	0,51616	0,229135	0,205522	0,314317	0,355206	0,234074	0,16484
2021	0,2349753814	7,34E-02	9,87E-02	0,51587	0,228764	0,205198	0,313798	0,353997	0,236025	0,164589
2022	0,2342607123	7,34E-02	9,86E-02	0,515514	0,228392	0,204857	0,313266	0,352703	0,237789	0,164308
2023	0,2335761662	7,35E-02	0,098574	0,515177	0,228038	0,204542	0,312762	0,35143	0,239424	0,164024
2024	0,2328764615	7,35E-02	0,098574	0,514821	0,227714	0,204251	0,312272	0,350118	0,240891	0,1637
2025	0,2322143143	0,073514679	9,86E-02	0,514466	0,227377	0,203963	0,311786	0,34881	0,242236	0,16339
2026	0,23157481	7,35E-02	9,86E-02	0,514101	0,227013	0,203681	0,311307	0,347511	0,243432	0,163072
2027	0,2309760503	7,35E-02	9,86E-02	0,513757	0,226706	0,203405	0,310853	0,346201	0,244494	0,162777
2028	0,2303616474	0,0735440572	9,86E-02	0,513386	0,226416	0,203161	0,310417	0,344869	0,245458	0,162479
2029	0,2297529828	7,36E-02	9,86E-02	0,513016	0,226119	0,202915	0,309965	0,343507	0,24628	0,162196
2030	0,2291742716	7,36E-02	0,098574	0,51261	0,22589	0,202733	0,309591	0,342163	0,247043	0,161876
2031	0,228585302	7,36E-02	9,86E-02	0,512171	0,225722	0,202603	0,309273	0,340792	0,247689	0,161533
2032	0,228055602	7,36E-02	9,87E-02	0,511745	0,225561	0,202477	0,308967	0,339466	0,248283	0,161212
2033	0,2275837157	7,35E-02	9,87E-02	0,511292	0,225437	0,202395	0,308693	0,338147	0,248794	0,160856
2034	0,2271094456	7,35E-02	9,87E-02	0,510862	0,22533	0,202315	0,308458	0,336868	0,249235	0,160548
2035	0,2266599456	7,35E-02	9,87E-02	0,51046	0,225252	0,202228	0,30826	0,335609	0,24959	0,16031
2036	0,2262298847	7,35E-02	0,098674	0,510028	0,225178	0,202186	0,308078	0,334391	0,249896	0,160016
2037	0,2258265455	7,35E-02	9,86E-02	0,509579	0,225122	0,202187	0,307947	0,333218	0,250123	0,1597
2038	0,225419995	0,0735300432	9,86E-02	0,50914	0,225079	0,202188	0,307817	0,332057	0,250299	0,159399
2039	0,2250342433	7,35E-02	9,86E-02	0,508698	0,225047	0,202212	0,307701	0,330933	0,250424	0,159071
2040	0,2246483472	0,0735333461	9,87E-02	0,508254	0,225033	0,202262	0,307594	0,329816	0,250486	0,158769
2041	0,2242555035	7,36E-02	9,87E-02	0,507817	0,225031	0,202303	0,307488	0,328722	0,250453	0,158476
2042	0,2238969206	7,35E-02	9,87E-02	0,507357	0,225032	0,202332	0,307398	0,32767	0,250397	0,158192
2043	0,2235448284	7,36E-02	9,87E-02	0,506869	0,225017	0,202336	0,30731	0,326646	0,250281	0,1579
2044	0,2232165011	7,36E-02	9,87E-02	0,506324	0,22498	0,202312	0,307231	0,325664	0,250084	0,157584
2045	0,2228832743	7,35E-02	9,87E-02	0,505838	0,224977	0,202317	0,307136	0,324697	0,249882	0,157305
2046	0,222561972	7,35E-02	9,87E-02	0,50536	0,224997	0,202323	0,307063	0,323761	0,24964	0,15704
2047	0,2222364983	0,0735061674	9,87E-02	0,50488	0,22498	0,202312	0,306949	0,322837	0,249374	0,156787
2048	0,221911519	7,35E-02	9,87E-02	0,504443	0,224973	0,202321	0,306807	0,321919	0,249058	0,156562
2049	0,2215916494	7,35E-02	9,87E-02	0,503973	0,224949	0,202307	0,306656	0,321053	0,248751	0,156327
2050	0,2212803261	7,35E-02	9,86E-02	0,503479	0,224878	0,202261	0,306458	0,320205	0,248391	0,156089
2051	0,2209605495	7,35E-02	9,86E-02	0,502984	0,224825	0,202213	0,306297	0,319409	0,24808	0,155862
2052	0,220638672	0,0735917823	9,86E-02	0,502467	0,224806	0,202154	0,306135	0,318677	0,247765	0,155648
2053	0,2203211993	7,36E-02	9,86E-02	0,501973	0,224745	0,2021	0,305984	0,317959	0,247495	0,155423
2054	0,2199989549	7,36E-02	9,86E-02	0,501483	0,224661	0,202043	0,305857	0,317267	0,247262	0,155192
2055	0,219667059	7,37E-02	9,86E-02	0,501004	0,224558	0,201973	0,305745	0,316629	0,24704	0,154983
2056	0,219373312	7,37E-02	9,86E-02	0,500518	0,224464	0,201905	0,305598	0,315986	0,246882	0,15476
2057	0,2191002416	7,37E-02	9,86E-02	0,500046	0,224348	0,20185	0,305429	0,315355	0,246757	0,154517
2058	0,2188227689	7,37E-02	9,86E-02	0,499576	0,224249	0,201778	0,305287	0,314757	0,246694	0,154304
2059	0,2185818218	7,38E-02	9,86E-02	0,499111	0,224174	0,20168	0,305135	0,314192	0,246698	0,154111
2060	0,2182995761	7,38E-02	9,86E-02	0,498623	0,224069	0,201602	0,304992	0,313625	0,246725	0,153903
2061	0,2179965861	7,37E-02	9,86E-02	0,498152	0,223941	0,201527	0,304877	0,313082	0,246807	0,153695
2062	0,2177024428	7,37E-02	9,86E-02	0,49764	0,223827	0,201458	0,304745	0,312546	0,246904	0,153496
2063	0,2173744167	7,37E-02	9,86E-02	0,497057	0,223685	0,201394	0,30461	0,312022	0,247031	0,153287
2064	0,2170890916	7,38E-02	9,86E-02	0,49654	0,223586	0,201335	0,304468	0,311496	0,247188	0,153097
2065	0,2168376191	0,0737822047	0,098574	0,496034	0,223535	0,201277	0,304298	0,310985	0,247397	0,152941
2066	0,2165677312	7,38E-02	9,86E-02	0,495532	0,223449	0,201228	0,304167	0,310473	0,247598	0,15276
2067	0,2162895803	7,38E-02	9,86E-02	0,495066	0,223368	0,201189	0,304051	0,309966	0,247834	0,152589
2068	0,2160615513	7,39E-02	0,098574	0,494592	0,22328	0,20116	0,30393	0,309439	0,248062	0,152383
2069	0,2157998206	7,39E-02	9,86E-02	0,494069	0,223161	0,201109	0,303852	0,308922	0,248264	0,15217
2070	0,2155167131	7,39E-02	9,86E-02	0,493603	0,223061	0,201047	0,303793	0,308438	0,248469	0,151962
2071	0,2152212826	7,39E-02	9,86E-02	0,493131	0,222963	0,200995	0,303685	0,307945	0,248682	0,151753
2072	0,2148912422	7,39E-02	9,86E-02	0,492668	0,222875	0,200937	0,303546	0,307458	0,248895	0,151547
2073	0,2146154127	7,39E-02	9,86E-02	0,492185	0,222791	0,200869	0,30344	0,30696	0,249103	0,15133
2074	0,2143352191	7,39E-02	9,86E-02	0,491698	0,222705	0,200808	0,303324	0,306453	0,24931	0,151098
2075	0,2140872369	7,39E-02	0,098574	0,491229	0,222625	0,200741	0,303215	0,305967	0,249531	0,150891
2076	0,2139198737	7,39E-02	9,86E-02	0,490753	0,222553	0,200646	0,303139	0,305461	0,249749	0,15068
2077	0,2136828248	7,40E-02	9,86E-02	0,490293	0,222488	0,200573	0,30304	0,305003	0,249965	0,150485
2078	0,2134170552	7,40E-02	9,85E-02	0,489871	0,222435	0,200522	0,302924	0,304598	0,250205	0,150327
2079	0,213160999	7,40E-02	9,85E-02	0,489422	0,222372	0,200452	0,302808	0,304168	0,250426	0,150141
2080	0,2128583966	7,41E-02	9,85E-02	0,48896	0,222317	0,200378	0,30268	0,30376	0,250628	0,149932
2081	0,2126055172	7,41E-02	9,85E-02	0,488507	0,222254	0,200299	0,302571	0,303341	0,250833	0,14975
2082	0,2124014739	7,40E-02	9,85E-02	0,488075	0,222174	0,20021	0,302481	0,302916	0,251055	0,149576
2083	0,2121604434	7,40E-02	9,85E-02	0,487589	0,222103	0,200121	0,302348	0,302466	0,251238	0,149399
2084	0,2119285318	7,40E-02	9,85E-02	0,487124	0,222036	0,200031	0,30229	0,302045	0,251411	0,149251
2085	0,2117427716	7,40E-02	9,85E-02	0,486672	0,221974	0,199929	0,302219	0,301605	0,251601	0,14913
2086	0,2115074379	7,40E-02	9,85E-02	0,486173	0,221906	0,199815	0,302053	0,301182	0,251741	0,148975
2087	0,2112902296	7,41E-02	9,86E-02	0,485695	0,221816	0,199727	0,301901	0,300801	0,251893	0,148807
2088	0,2110657068	7,41E-02	0,098574	0,485208	0,221703	0,199632	0,30174	0,300407	0,25201	0,148628
2089	0,2108517122	7,41E-02	9,86E-02	0,484701	0,22155	0,199541	0,301505	0,300027	0,252089	0,148417
2090	0,2106053055	7,41E-02	9,86E-02	0,48421	0,221433	0,199444	0,301349	0,299645	0,252175	0,148234
2091	0,2103439156	7,41E-02	9,85E-02	0,483742	0,221337	0,199364	0,301262	0,29927	0,252259	0,148064
2092	0,210076279	7,41E-02	0,098474	0,483246	0,221182	0,199246	0,301119	0,298874	0,252315	0,14788
2093	0,2097887854	7,41E-02	9,85E-02	0,482749	0,221007	0,199107	0,301001	0,298476	0,252377	0,1477
2094	0,2094938555	7,41E-02	9,84E-02	0,482232	0,220839	0,198971	0,300822	0,298074	0,252389	0,147515
2095	0,2092080079	7,41E-02	9,84E-02	0,481687	0,220617	0,198809	0,300581	0,297646	0,252365	0,147309
2096	0,2088936014	7,41E-02	0,098374	0,48115	0,220424	0,198663	0,300365	0,297245	0,252305	0,147124
2097	0,2085596882	7,40E-02	9,85E-02	0,480604	0,220281	0,198542	0,300122	0,296889	0,252226	0,146959
2098	0,2082081627	7,40E-02	9,85E-02	0,480054	0,220102	0,198393	0,299886	0,296481	0,252089	0,146783
2099	0,2078493759	7,40E-02	9,85E-02	0,479498	0,219909	0,198236	0,299661	0,296072	0,251904	0,146616
2100	0,2074354681	0,0739748631	9,85E-02	0,478942	0,219676	0,198058	0,299431	0,295617	0,251683	0,146432
2101	0,2070247853	7,39E-02	9,86E-02	0,478389	0,219454	0,197881	0,299209	0,295145	0,251416	0,146248
2102	0,2066117545	7,39E-02	9,86E-02	0,477844	0,219244	0,19772	0,298962	0,294646	0,251091	0,14606
2103	0,2061753076	7,39E-02	0,098574	0,47729	0,219047	0,197556	0,298724	0,294124	0,250713	0,145851
2104	0,2057066763	0,0739482593	9,86E-02	0,476738	0,218853	0,197403	0,298486	0,293595	0,250287	0,145635
2105	0,2052753265	7,39E-02	9,86E-02	0,476178	0,218682	0,197252	0,298258	0,293033	0,249814	0,145399
2106	0,204848141	0,0739309965	9,86E-02	0,475602	0,218537	0,197091	0,298033	0,292412	0,249266	0,145136
2107	0,2044092394	7,39E-02	9,86E-02	0,475044	0,218374	0,196946	0,297802	0,291817	0,248699	0,144876
2108	0,2039957901	7,38E-02	9,86E-02	0,474494	0,218209	0,19681	0,297574	0,291226	0,248086	0,144594
2109	0,2035556409	7,38E-02	9,87E-02	0,473953	0,218063	0,196685	0,297353	0,290604	0,247455	0,144328
2110	0,203082329	7,38E-02	9,87E-02	0,473445	0,217909	0,19656	0,297131	0,289993	0,246802	0,144074
2111	0,2026149977	7,37E-02	9,87E-02	0,472894	0,217776	0,196466	0,296902	0,289331	0,246094	0,143798
2112	0,2021526979	7,37E-02	9,87E-02	0,472319	0,217663	0,196405	0,296658	0,288599	0,245328	0,143526
2113	0,2016761483	7,37E-02	9,87E-02	0,471753	0,217562	0,19634	0,296454	0,287893	0,244555	0,143235
2114	0,2011757094	7,37E-02	9,87E-02	0,471182	0,217467	0,196294	0,29625	0,287172	0,24373	0,142925
2115	0,2006841412	7,36E-02	9,87E-02	0,470567	0,217396	0,196238	0,296064	0,286426	0,242897	0,142583
2116	0,2002129396	7,36E-02	9,87E-02	0,469996	0,217324	0,196197	0,295951	0,285729	0,242075	0,142277
2117	0,1997659662	7,35E-02	9,87E-02	0,469473	0,217308	0,196164	0,295864	0,285071	0,241263	0,141973
2118	0,1993532491	7,34E-02	9,87E-02	0,468876	0,217292	0,196174	0,295785	0,284387	0,24041	0,141663
2119	0,1989788185	7,33E-02	9,88E-02	0,468275	0,217259	0,196202	0,29573	0,283734	0,23955	0,141379
2120	0,1986038865	7,33E-02	9,88E-02	0,467677	0,217222	0,196226	0,295651	0,283112	0,238703	0,141057
2121	0,1982359805	7,32E-02	9,88E-02	0,467045	0,21718	0,196284	0,295571	0,2825	0,237851	0,140704
2122	0,1978966533	7,32E-02	0,098774	0,466431	0,217146	0,196295	0,295497	0,281905	0,236989	0,140374
2123	0,1975785128	7,32E-02	9,88E-02	0,465832	0,217097	0,196276	0,295402	0,281351	0,236116	0,140004
2124	0,1972797416	7,31E-02	9,89E-02	0,46524	0,217079	0,196271	0,295344	0,280802	0,235276	0,139719
2125	0,1969928138	7,31E-02	9,89E-02	0,464638	0,217093	0,196238	0,295307	0,28025	0,234425	0,139493
2126	0,1967574494	7,30E-02	0,098874	0,46406	0,217088	0,196236	0,295281	0,279737	0,233613	0,139254
2127	0,1965646393	7,29E-02	9,89E-02	0,463515	0,217093	0,196276	0,295298	0,279246	0,232864	0,139075
2128	0,1963677074	7,29E-02	0,098874	0,462956	0,217092	0,196283	0,295277	0,278794	0,232091	0,138862
2129	0,1962230596	7,28E-02	9,89E-02	0,462382	0,217096	0,196295	0,295248	0,278382	0,231343	0,1386
2130	0,1960698272	7,28E-02	9,89E-02	0,461845	0,217075	0,196276	0,29522	0,27798	0,230554	0,138393
2131	0,1958924396	7,28E-02	9,89E-02	0,461325	0,217029	0,196209	0,295181	0,277614	0,229758	0,138206
2132	0,1957564135	7,28E-02	9,89E-02	0,460806	0,216988	0,196169	0,295125	0,277259	0,228934	0,138038
2133	0,1956667199	7,28E-02	9,89E-02	0,46032	0,216932	0,196136	0,295061	0,276916	0,228091	0,137904
2134	0,1955367194	7,27E-02	9,88E-02	0,459829	0,216876	0,19609	0,295008	0,276577	0,22722	0,137785
2135	0,1954660767	7,27E-02	9,88E-02	0,459305	0,216824	0,196031	0,294926	0,276258	0,226327	0,137662
2136	0,1954341601	7,28E-02	9,88E-02	0,458847	0,216817	0,196007	0,294836	0,276025	0,225375	0,137536
2137	0,1953768033	0,0727715894	9,88E-02	0,458373	0,216777	0,195994	0,294786	0,275843	0,224315	0,137445
2138	0,1953531767	7,28E-02	9,88E-02	0,457879	0,216724	0,195973	0,294722	0,275665	0,223216	0,137362
2139	0,1953072042	7,28E-02	9,88E-02	0,457418	0,216651	0,195941	0,294629	0,275527	0,222027	0,137275
2140	0,1952243779	7,28E-02	9,88E-02	0,456972	0,216545	0,195936	0,294518	0,275427	0,22073	0,137199
2141	0,1951952988	7,28E-02	9,87E-02	0,456518	0,216451	0,195886	0,294406	0,275367	0,219427	0,137141
2142	0,1951773504	0,0727396109	9,87E-02	0,456089	0,216359	0,195789	0,294241	0,275304	0,218033	0,137069
2143	0,1951969699	0,0727427983	0,098674	0,455634	0,216239	0,195713	0,294137	0,27536	0,216684	0,137032
2144	0,1952588113	7,28E-02	9,86E-02	0,455153	0,216125	0,195637	0,294072	0,275511	0,215248	0,137047
2145	0,1953318192	0,0728037653	9,86E-02	0,454692	0,215979	0,19556	0,293978	0,275689	0,213959	0,13704
2146	0,1954278488	7,28E-02	0,098574	0,454217	0,21577	0,195479	0,293912	0,275942	0,212658	0,137037
2147	0,195538211	7,29E-02	9,85E-02	0,453775	0,21561	0,195394	0,293818	0,27623	0,211536	0,13704
2148	0,195665239	7,29E-02	9,85E-02	0,453366	0,215469	0,195318	0,293675	0,276557	0,210532	0,137033
2149	0,1958199177	7,30E-02	9,85E-02	0,45294	0,21531	0,195222	0,293564	0,276925	0,209649	0,137042
2150	0,1960201293	7,31E-02	0,098474	0,452527	0,215183	0,195108	0,293487	0,277334	0,208902	0,137042
2151	0,1962074543	7,32E-02	0,098474	0,452118	0,215005	0,195001	0,293373	0,277825	0,208288	0,137086
2152	0,1963887436	0,0732140314	9,85E-02	0,451649	0,214817	0,194889	0,293215	0,278325	0,207763	0,137191
2153	0,1965391773	7,33E-02	9,85E-02	0,451202	0,214589	0,194755	0,293069	0,278847	0,207317	0,137306
2154	0,1966525801	7,33E-02	9,85E-02	0,450774	0,214375	0,194595	0,292903	0,279395	0,206997	0,137392
2155	0,1967659759	7,34E-02	0,098374	0,450358	0,214212	0,194413	0,292689	0,279939	0,206693	0,137503
2156	0,1968663734	7,35E-02	9,84E-02	0,449939	0,214002	0,194239	0,292501	0,280485	0,206385	0,137599
2157	0,1969775423	7,36E-02	9,83E-02	0,449547	0,2138	0,194049	0,29234	0,281027	0,206173	0,137669
2158	0,1970243827	0,0736455474	9,83E-02	0,449131	0,21355	0,193859	0,292137	0,281587	0,205835	0,137726
2159	0,1970393348	7,37E-02	9,82E-02	0,448692	0,213252	0,193691	0,291916	0,28216	0,205457	0,137767
2160	0,1970281041	7,37E-02	0,098174	0,448268	0,212962	0,193472	0,291682	0,282726	0,205046	0,137857
2161	0,1969652365	7,37E-02	9,82E-02	0,447874	0,212651	0,193205	0,291441	0,283317	0,204593	0,137941
2162	0,1969006188	7,38E-02	9,81E-02	0,447442	0,212345	0,192953	0,291164	0,283875	0,204084	0,138042
2163	0,1968251389	7,38E-02	9,81E-02	0,447	0,212043	0,192682	0,290848	0,284428	0,203513	0,138228
2164	0,1967190057	7,39E-02	9,81E-02	0,446539	0,211719	0,192415	0,29053	0,284948	0,202937	0,13833
2165	0,196600772	7,39E-02	9,81E-02	0,446041	0,21139	0,192146	0,290173	0,285448	0,202336	0,138365
2166	0,1964290517	7,40E-02	9,81E-02	0,445558	0,211031	0,191886	0,289836	0,285916	0,201666	0,13843
2167	0,1961627675	7,41E-02	9,80E-02	0,445052	0,210651	0,19164	0,289514	0,286347	0,200972	0,138482
2168	0,1959654164	7,42E-02	9,80E-02	0,444572	0,21026	0,191365	0,289177	0,286764	0,200225	0,138545
2169	0,1957558673	7,43E-02	9,79E-02	0,444086	0,209801	0,191068	0,288821	0,287161	0,199368	0,138635
2170	0,1955754244	0,0743204444	9,78E-02	0,443634	0,209409	0,190794	0,288473	0,287534	0,198519	0,138689
2171	0,1954666818	0,0743672389	9,78E-02	0,443214	0,209082	0,190532	0,288118	0,287883	0,19768	0,138704
2172	0,1953317341	7,44E-02	9,78E-02	0,442829	0,208681	0,190229	0,287768	0,288219	0,196781	0,138757
2173	0,195185138	7,45E-02	9,77E-02	0,442403	0,208274	0,189949	0,287424	0,288536	0,195832	0,138801
2174	0,1949506777	7,45E-02	0,097674	0,441996	0,207918	0,189678	0,287108	0,288805	0,194836	0,138842
2175	0,1947013898	7,46E-02	9,76E-02	0,441532	0,20745	0,189329	0,286781	0,289055	0,19373	0,138898
2176	0,194460176	7,46E-02	9,77E-02	0,441017	0,206946	0,189026	0,286419	0,289303	0,19258	0,138962
2177	0,1942070496	7,47E-02	9,76E-02	0,440519	0,206482	0,188711	0,28604	0,289498	0,19134	0,13902
2178	0,193957391	7,47E-02	9,76E-02	0,440003	0,206042	0,188398	0,285662	0,289651	0,190038	0,13908
2179	0,1936602215	7,47E-02	9,75E-02	0,439507	0,20555	0,188068	0,285218	0,289793	0,188615	0,139118
2180	0,1933539073	7,47E-02	9,75E-02	0,439012	0,205076	0,187758	0,28473	0,289863	0,187099	0,139159
2181	0,1929951364	7,48E-02	9,75E-02	0,438511	0,20453	0,187368	0,284218	0,289999	0,18546	0,139188
2182	0,1925751231	7,48E-02	9,74E-02	0,438007	0,203929	0,186948	0,283657	0,290151	0,183673	0,139185
2183	0,192144403	7,48E-02	9,74E-02	0,437521	0,203291	0,186496	0,283077	0,290299	0,181835	0,139193
2184	0,1917133309	7,49E-02	9,74E-02	0,437053	0,20261	0,185988	0,282484	0,290496	0,179818	0,139194
2185	0,1912025584	7,49E-02	9,74E-02	0,436561	0,201887	0,185448	0,281847	0,290655	0,177899	0,139201
2186	0,1906582227	7,49E-02	9,75E-02	0,43609	0,201125	0,184886	0,281186	0,290783	0,175878	0,139221
2187	0,1900417098	7,49E-02	9,75E-02	0,435575	0,200309	0,184277	0,280452	0,290924	0,173996	0,139232
2188	0,1893200975	7,49E-02	9,74E-02	0,434985	0,19946	0,183608	0,279691	0,291027	0,172061	0,13925
2189	0,1885943173	0,0748484592	9,73E-02	0,434462	0,198539	0,182916	0,278837	0,291178	0,170407	0,139253
2190	0,1878395367	7,49E-02	9,72E-02	0,433956	0,197542	0,182218	0,2779	0,291357	0,16882	0,139242
2191	0,1870239053	7,49E-02	9,71E-02	0,433449	0,196502	0,181426	0,276897	0,29154	0,167525	0,139219
2192	0,1861773655	0,0749325573	9,72E-02	0,432988	0,19542	0,180556	0,275841	0,291775	0,166517	0,139168
2193	0,1852820279	7,50E-02	9,72E-02	0,432483	0,194244	0,179687	0,274649	0,291992	0,165714	0,139145
2194	0,1842627822	7,50E-02	9,71E-02	0,432013	0,193023	0,178683	0,273428	0,292159	0,165141	0,139108
2195	0,1831880245	7,49E-02	0,097174	0,431552	0,191765	0,177606	0,272132	0,292318	0,164778	0,139063
2196	0,1820690947	7,49E-02	9,71E-02	0,431046	0,190413	0,176499	0,270723	0,29247	0,164697	0,139025
2197	0,1808250321	7,49E-02	9,70E-02	0,430546	0,189004	0,175268	0,269288	0,292626	0,164755	0,138979
2198	0,179548627	7,48E-02	9,70E-02	0,430002	0,187476	0,173978	0,267724	0,292733	0,164893	0,138958
2199	0,1782156474	7,48E-02	9,69E-02	0,429363	0,18583	0,172611	0,266058	0,292841	0,165284	0,138959
2200	0,1768298753	7,48E-02	9,69E-02	0,428827	0,184164	0,171205	0,264303	0,292892	0,165573	0,138917
2201	0,1753551387	7,48E-02	9,68E-02	0,428321	0,182394	0,169729	0,26243	0,292903	0,165915	0,138879
2202	0,1738814461	7,48E-02	9,68E-02	0,42782	0,180599	0,168169	0,260494	0,292839	0,166234	0,138828
2203	0,1723603038	7,49E-02	9,68E-02	0,427361	0,178757	0,16653	0,258426	0,292711	0,166646	0,138737
2204	0,1708293379	7,49E-02	9,68E-02	0,426891	0,176904	0,164869	0,256382	0,292574	0,166853	0,138661
2205	0,1692520929	7,49E-02	9,68E-02	0,426438	0,17496	0,163062	0,254235	0,292341	0,167051	0,138614
2206	0,1677063607	7,49E-02	9,68E-02	0,425949	0,173084	0,161363	0,252183	0,292154	0,167048	0,138511
2207	0,1661297191	7,49E-02	9,68E-02	0,425464	0,171204	0,159641	0,250127	0,292012	0,166844	0,138378
2208	0,1646077974	7,48E-02	9,68E-02	0,424957	0,169371	0,158018	0,248143	0,291797	0,166587	0,138232
2209	0,1630857417	7,48E-02	9,68E-02	0,424423	0,167489	0,156416	0,246148	0,291563	0,166222	0,138055
2210	0,1616514899	7,47E-02	9,68E-02	0,423866	0,165784	0,154952	0,244327	0,291278	0,165737	0,137878
2211	0,1602247837	0,0747323402	9,68E-02	0,42328	0,164146	0,153565	0,242562	0,290951	0,165141	0,137657
2212	0,1589400674	7,47E-02	9,68E-02	0,422713	0,162657	0,152323	0,240971	0,290567	0,164433	0,137476
2213	0,1578080955	7,47E-02	9,68E-02	0,422119	0,161317	0,151168	0,239528	0,290116	0,163628	0,137303
2214	0,1566778595	0,0747020707	9,68E-02	0,421543	0,160103	0,150204	0,238266	0,289648	0,162657	0,137134
2215	0,1555987105	7,47E-02	9,67E-02	0,421013	0,159061	0,149438	0,237198	0,289146	0,1616	0,136991
2216	0,154650683	7,46E-02	9,67E-02	0,420441	0,15804	0,148775	0,236244	0,288595	0,160314	0,136871
2217	0,1537369976	7,45E-02	9,67E-02	0,419872	0,157231	0,148237	0,235463	0,287974	0,158845	0,13669
2218	0,1528086607	7,45E-02	9,67E-02	0,419271	0,156541	0,147849	0,234775	0,287297	0,157228	0,136496
2219	0,1520159156	7,44E-02	9,67E-02	0,418702	0,155934	0,147558	0,234211	0,286572	0,15543	0,136244
2220	0,151277691	7,43E-02	9,67E-02	0,418086	0,155444	0,147351	0,233736	0,285776	0,153506	0,135916
2221	0,1505681494	7,42E-02	9,67E-02	0,417401	0,154975	0,147236	0,233274	0,284955	0,151341	0,135582
2222	0,1499612765	7,41E-02	9,67E-02	0,416674	0,154602	0,147317	0,232933	0,284141	0,149002	0,135196
2223	0,1492213509	7,40E-02	9,67E-02	0,415931	0,154217	0,147275	0,232531	0,283209	0,146421	0,134822
2224	0,1485104126	7,38E-02	9,66E-02	0,415074	0,153905	0,147302	0,232172	0,282201	0,143605	0,134443
2225	0,1476694906	7,37E-02	0,096574	0,414342	0,153512	0,147198	0,231705	0,28111	0,140565	0,134022
2226	0,1466826295	7,36E-02	9,66E-02	0,413665	0,153149	0,147028	0,23123	0,279906	0,137257	0,1336
2227	0,1457407545	0,0734523198	9,66E-02	0,412949	0,152663	0,146833	0,230684	0,278698	0,133827	0,133091
2228	0,1448217301	7,33E-02	9,66E-02	0,412299	0,152104	0,146598	0,230053	0,277465	0,130114	0,132521
2229	0,1437619369	7,31E-02	9,66E-02	0,411545	0,151502	0,146279	0,229362	0,276114	0,126389	0,131926
2230	0,1426502856	7,29E-02	9,66E-02	0,410746	0,150852	0,145938	0,228676	0,274758	0,122553	0,131281
2231	0,1414486625	7,26E-02	9,65E-02	0,409893	0,150105	0,145489	0,22783	0,273204	0,118582	0,130594
2232	0,1400932614	7,24E-02	9,64E-02	0,408991	0,149281	0,144921	0,226851	0,271454	1,15E-01	0,129867
2233	0,138741848	0,0721550883	9,64E-02	0,408031	0,1484	0,144306	0,225811	0,269668	1,10E-01	0,129111
2234	0,1373812451	7,20E-02	9,63E-02	0,406975	0,147386	0,143621	0,224651	0,267827	1,06E-01	0,128339
2235	0,1359178415	7,17E-02	0,096274	0,405932	0,146401	0,142863	0,223437	0,2658	1,01E-01	0,127473
2236	0,1343853693	7,13E-02	9,63E-02	0,404858	0,145445	0,141983	0,222139	0,263683	9,68E-02	0,126572
2237	0,1327878573	7,10E-02	9,62E-02	0,403764	0,144361	0,141123	0,220795	0,261399	9,22E-02	0,125573
2238	0,1311194895	7,06E-02	0,096174	0,402703	0,143242	0,140264	0,219417	0,258891	8,74E-02	0,12444
2239	0,1293557603	7,02E-02	9,61E-02	0,401549	0,142017	0,139305	0,217923	0,256287	0,082482	0,123304
2240	0,1275250296	6,98E-02	9,60E-02	0,400316	0,140632	0,13833	0,216382	0,253553	7,74E-02	0,122145
2241	0,1255936108	6,93E-02	0,095874	0,39905	0,139244	0,137258	0,214696	0,250689	7,24E-02	0,120891
2242	0,1235118752	6,89E-02	9,58E-02	0,397742	0,137845	0,136086	0,212866	0,24763	6,73E-02	0,119567
2243	0,1214071522	0,068463527	9,58E-02	0,396345	0,136322	0,134823	0,210943	0,244558	6,22E-02	0,118192
2244	0,1192491157	6,79E-02	0,095774	0,394917	0,13472	0,133454	0,208912	0,241338	5,71E-02	0,116738
2245	0,1170818069	6,75E-02	0,095774	0,393539	0,133046	0,132058	0,206767	0,238042	5,23E-02	0,115265
2246	0,1149011726	6,69E-02	9,59E-02	0,392115	0,13129	0,130493	0,204498	0,234649	0,047682	0,113788
2247	0,1126321867	6,63E-02	9,59E-02	0,390694	0,129483	0,128814	0,202156	0,231134	0,043482	0,112301
2248	0,1103227556	6,57E-02	0,095874	0,389228	0,127592	0,127078	0,199778	0,227608	3,96E-02	0,110768
2249	0,1079185685	0,065135298	9,58E-02	0,387767	0,12565	0,125241	0,197315	0,223959	3,59E-02	0,109153
2250	0,1055503603	6,46E-02	9,57E-02	0,386209	0,123629	0,123328	0,19479	0,220378	3,28E-02	1,08E-01
2251	0,1031256532	6,40E-02	9,57E-02	0,38454	0,121456	0,121317	0,192214	0,216772	3,00E-02	1,06E-01
2252	0,1007820766	6,34E-02	9,57E-02	0,38295	0,119382	0,119283	0,189582	0,213224	2,77E-02	1,04E-01
2253	9,84E-02	0,0628436307	9,56E-02	0,381328	0,117261	0,117132	0,186789	0,209669	2,61E-02	1,03E-01
2254	9,62E-02	6,23E-02	9,56E-02	0,379737	0,115234	0,115026	0,184151	0,2062	2,48E-02	1,01E-01
2255	9,39E-02	6,17E-02	9,56E-02	0,378206	0,113251	1,13E-01	0,181479	0,202776	2,42E-02	9,97E-02
2256	0,091789929	6,11E-02	9,56E-02	0,376639	0,111299	1,11E-01	0,178957	0,199409	2,37E-02	9,82E-02
2257	8,97E-02	6,07E-02	0,095574	0,375057	0,109361	1,09E-01	0,176526	0,19609	2,37E-02	9,69E-02
2258	0,0876892559	6,01E-02	9,56E-02	0,373455	0,107528	1,07E-01	0,174179	0,192846	2,39E-02	9,55E-02
2259	8,59E-02	5,95E-02	9,55E-02	0,371824	0,105738	1,05E-01	0,171902	0,189599	2,45E-02	9,40E-02
2260	0,0841200968	5,89E-02	9,54E-02	0,37023	1,04E-01	1,03E-01	0,169767	0,186565	2,51E-02	9,27E-02
2261	8,25E-02	5,83E-02	9,53E-02	0,368587	1,02E-01	1,01E-01	0,167703	0,183684	2,61E-02	9,14E-02
2262	0,0810236776	5,78E-02	0,095174	0,367044	1,01E-01	9,96E-02	0,16583	0,180877	2,70E-02	9,01E-02
2263	7,96E-02	5,74E-02	9,51E-02	0,36556	9,97E-02	9,82E-02	0,164112	0,17824	2,80E-02	8,89E-02
2264	7,83E-02	5,70E-02	9,50E-02	0,364111	9,85E-02	9,70E-02	0,162544	0,175663	2,88E-02	8,76E-02
2265	7,71E-02	5,65E-02	9,50E-02	0,362761	9,74E-02	9,59E-02	0,161117	0,173169	2,97E-02	8,65E-02
2266	7,60E-02	5,61E-02	0,094874	0,361366	9,64E-02	9,49E-02	0,159892	0,170736	3,03E-02	0,085253
2267	7,51E-02	5,57E-02	9,48E-02	0,35996	9,55E-02	9,41E-02	0,158887	0,168428	3,09E-02	8,41E-02
2268	7,42E-02	5,52E-02	0,094731	0,358612	9,48E-02	9,35E-02	0,15799	0,16615	3,13E-02	8,30E-02
2269	7,34E-02	5,48E-02	9,47E-02	0,357303	9,44E-02	9,30E-02	0,157351	0,163917	3,14E-02	0,081848
2270	7,27E-02	5,44E-02	9,47E-02	0,355969	9,40E-02	9,26E-02	0,156729	0,161735	3,14E-02	8,08E-02
2271	0,072010994	5,41E-02	9,47E-02	0,354705	9,36E-02	9,23E-02	0,156198	0,159631	3,12E-02	7,99E-02
2272	0,0713758571	5,36E-02	9,47E-02	0,353382	9,34E-02	9,21E-02	0,155739	0,157563	3,10E-02	7,89E-02
2273	7,08E-02	5,32E-02	9,45E-02	0,352005	9,33E-02	9,21E-02	0,155373	0,155517	3,05E-02	7,80E-02
2274	7,03E-02	5,27E-02	9,45E-02	0,350585	9,32E-02	9,20E-02	0,155046	0,15356	3,00E-02	7,70E-02
2275	6,98E-02	5,22E-02	9,44E-02	0,349252	9,32E-02	9,20E-02	0,154832	0,151711	2,95E-02	7,61E-02
2276	6,93E-02	5,17E-02	9,42E-02	0,347876	9,32E-02	9,20E-02	0,154762	0,149799	2,88E-02	7,52E-02
2277	6,88E-02	5,13E-02	9,42E-02	0,346465	9,33E-02	0,091907	0,15466	0,147924	2,80E-02	7,42E-02
2278	6,83E-02	0,050983419	9,41E-02	0,345104	9,32E-02	0,091907	0,154612	0,146098	2,72E-02	7,32E-02
2279	6,78E-02	5,05E-02	9,41E-02	0,343715	9,32E-02	9,18E-02	0,154514	0,144228	2,65E-02	7,22E-02
2280	0,0673094096	0,0498834843	9,41E-02	0,342306	9,32E-02	9,18E-02	0,154397	0,142328	0,025682	7,12E-02
2281	6,68E-02	4,94E-02	9,40E-02	0,340857	9,31E-02	9,18E-02	0,154264	0,140467	0,024982	7,02E-02
2282	0,0664011102	4,88E-02	9,40E-02	0,33943	9,30E-02	9,18E-02	0,15415	0,13864	2,43E-02	6,93E-02
2283	6,59E-02	4,83E-02	9,39E-02	0,337903	9,29E-02	9,17E-02	0,153943	0,136731	2,39E-02	6,84E-02
2284	6,55E-02	4,78E-02	0,093674	0,336285	9,28E-02	9,17E-02	0,153667	0,134803	0,023451	6,74E-02
2285	6,49E-02	4,73E-02	9,36E-02	0,334663	0,092803	9,17E-02	0,153402	0,132857	2,33E-02	6,64E-02
2286	6,42E-02	4,67E-02	9,34E-02	0,332994	9,27E-02	9,17E-02	0,153105	0,130838	2,34E-02	6,54E-02
2287	6,35E-02	4,62E-02	9,34E-02	0,331315	9,26E-02	9,17E-02	0,152763	0,128866	2,36E-02	6,44E-02
2288	6,28E-02	4,56E-02	9,33E-02	0,329601	9,24E-02	9,15E-02	0,152451	0,126922	2,39E-02	0,063453
2289	6,20E-02	4,50E-02	9,33E-02	0,327872	9,22E-02	9,14E-02	0,151986	0,124941	2,42E-02	6,25E-02
2290	6,13E-02	4,45E-02	9,33E-02	0,326054	0,091703	9,10E-02	0,151347	0,122904	0,024679	0,061453
2291	6,06E-02	4,40E-02	9,32E-02	0,324385	9,14E-02	9,08E-02	0,150818	0,120953	2,51E-02	6,06E-02
2292	5,99E-02	4,35E-02	9,31E-02	0,322702	9,11E-02	9,06E-02	0,150217	0,118966	2,57E-02	0,059753
2293	5,92E-02	4,30E-02	9,30E-02	0,321164	9,08E-02	9,03E-02	0,149697	0,117131	2,61E-02	0,058953
2294	5,85E-02	4,25E-02	9,29E-02	0,319733	9,05E-02	9,01E-02	0,149252	0,115358	2,65E-02	5,82E-02
2295	5,79E-02	4,21E-02	9,28E-02	0,318424	9,02E-02	8,98E-02	0,148815	0,11374	2,68E-02	0,057453
2296	5,73E-02	4,16E-02	9,28E-02	0,317183	8,98E-02	0,089607	0,148316	0,112237	2,71E-02	5,68E-02
2297	5,68E-02	4,13E-02	9,27E-02	0,316128	8,96E-02	0,089507	0,148002	0,110873	2,72E-02	5,62E-02
2298	0,0565286135	4,10E-02	0,092674	0,315206	8,96E-02	8,93E-02	0,147765	1,10E-01	2,73E-02	5,58E-02
2299	5,63E-02	4,08E-02	9,26E-02	0,314491	8,96E-02	8,94E-02	0,147658	1,09E-01	2,72E-02	5,53E-02
2300	5,61E-02	4,06E-02	9,24E-02	0,31401	8,98E-02	8,94E-02	0,147653	1,08E-01	2,68E-02	5,51E-02
2301	5,60E-02	4,06E-02	9,24E-02	0,313613	9,00E-02	8,97E-02	0,147835	0,107009	2,65E-02	5,50E-02
2302	5,60E-02	4,06E-02	9,24E-02	0,313337	9,02E-02	9,01E-02	0,148166	1,07E-01	2,60E-02	0,054653
2303	5,61E-02	4,06E-02	9,24E-02	0,313307	0,090603	9,06E-02	0,148647	0,106409	2,56E-02	5,47E-02
2304	5,63E-02	4,07E-02	9,26E-02	0,313461	9,11E-02	9,13E-02	0,149297	1,06E-01	2,51E-02	5,48E-02
2305	5,67E-02	0,0407740983	9,26E-02	0,313774	9,17E-02	0,092007	0,150139	0,106509	2,48E-02	5,50E-02
2306	5,73E-02	4,09E-02	9,26E-02	0,314481	9,27E-02	9,28E-02	0,151226	1,07E-01	2,45E-02	5,53E-02
2307	5,79E-02	4,10E-02	9,25E-02	0,31511	9,37E-02	9,36E-02	0,152354	0,107709	2,45E-02	5,57E-02
2308	5,85E-02	4,12E-02	9,24E-02	0,315823	9,48E-02	9,46E-02	0,153717	1,09E-01	2,46E-02	5,61E-02
2309	5,92E-02	4,14E-02	9,23E-02	0,316559	9,59E-02	9,56E-02	0,155077	1,10E-01	2,51E-02	5,66E-02
2310	6,00E-02	4,17E-02	9,23E-02	0,317287	9,72E-02	9,68E-02	0,156446	0,110855	2,61E-02	5,72E-02
2311	0,0608584626	4,21E-02	9,23E-02	0,318107	9,84E-02	9,79E-02	0,157909	0,112153	2,73E-02	5,78E-02
2312	6,18E-02	4,26E-02	9,23E-02	0,319117	9,97E-02	9,91E-02	0,15965	0,113734	2,90E-02	5,85E-02
2313	6,28E-02	4,30E-02	9,24E-02	0,319992	1,01E-01	1,00E-01	0,161149	0,115241	3,08E-02	5,92E-02
2314	0,06389461	4,34E-02	9,26E-02	0,320835	1,02E-01	1,01E-01	0,162616	0,11674	3,27E-02	5,99E-02
2315	6,49E-02	4,38E-02	9,28E-02	0,321727	1,03E-01	0,102207	0,163992	0,118398	3,49E-02	6,07E-02
2316	6,59E-02	4,43E-02	9,30E-02	0,322452	1,04E-01	1,03E-01	0,165165	0,119932	3,71E-02	6,14E-02
2317	6,69E-02	4,48E-02	9,31E-02	0,323076	1,05E-01	1,04E-01	0,166082	0,121494	3,95E-02	6,22E-02
2318	6,76E-02	4,52E-02	9,32E-02	0,323527	1,06E-01	1,05E-01	0,167009	0,122786	4,19E-02	6,30E-02
2319	6,81E-02	4,57E-02	9,32E-02	0,323854	0,106696	1,05E-01	0,167851	0,123992	4,45E-02	6,37E-02
2320	6,85E-02	4,61E-02	9,33E-02	0,324126	1,07E-01	1,06E-01	0,168578	0,125048	4,69E-02	6,43E-02
2321	6,89E-02	4,64E-02	0,093374	0,324188	1,08E-01	1,06E-01	0,169212	0,12587	4,94E-02	6,47E-02
2322	6,92E-02	4,67E-02	9,35E-02	0,324325	1,08E-01	1,06E-01	0,169683	0,126648	5,16E-02	6,52E-02
2323	6,96E-02	4,71E-02	9,36E-02	0,324551	1,08E-01	1,06E-01	0,170061	0,127423	5,36E-02	0,065453
2324	6,98E-02	4,74E-02	0,093674	0,32445	1,08E-01	1,06E-01	0,170182	0,127854	5,54E-02	6,57E-02
2325	6,98E-02	4,77E-02	9,40E-02	0,324165	1,08E-01	1,06E-01	0,170101	0,128008	5,68E-02	6,59E-02
2326	6,97E-02	4,78E-02	9,41E-02	0,323857	0,107612	1,06E-01	0,169846	0,128112	5,82E-02	6,59E-02
2327	6,95E-02	4,78E-02	9,43E-02	0,323321	1,07E-01	0,105094	0,169321	0,127987	5,96E-02	6,56E-02
2328	0,0690979673	4,78E-02	9,43E-02	0,322855	1,07E-01	1,05E-01	0,168757	0,127807	6,08E-02	6,54E-02
2329	6,86E-02	4,77E-02	0,094074	0,322439	1,06E-01	1,04E-01	0,168024	0,127589	6,18E-02	6,52E-02
2330	0,0680771048	4,76E-02	9,40E-02	0,321849	1,05E-01	1,03E-01	0,167214	0,127103	6,28E-02	6,49E-02
2331	6,74E-02	4,75E-02	9,39E-02	0,321168	0,104627	1,02E-01	0,166324	0,126417	0,063682	6,44E-02
2332	6,68E-02	4,73E-02	9,40E-02	0,320364	1,04E-01	1,01E-01	0,165242	0,125565	6,44E-02	6,40E-02
2333	6,62E-02	4,69E-02	9,41E-02	0,319399	1,03E-01	9,94E-02	0,163989	0,124392	6,50E-02	6,35E-02
2334	6,55E-02	4,66E-02	9,41E-02	0,318435	1,01E-01	9,81E-02	0,162635	0,12332	0,065382	6,30E-02
2335	0,0647253086	4,63E-02	9,43E-02	0,317324	0,100203	9,69E-02	0,161057	0,12208	6,54E-02	6,25E-02
2336	6,39E-02	4,60E-02	0,094274	0,316292	9,89E-02	9,56E-02	0,159499	0,120948	6,54E-02	6,20E-02
2337	6,30E-02	0,0457276798	0,094274	0,315279	9,76E-02	9,42E-02	0,157784	0,119866	6,52E-02	6,14E-02
2338	0,0620827776	0,0454838914	9,42E-02	0,314222	9,62E-02	9,29E-02	0,156191	0,118754	6,49E-02	0,060753
2339	6,11E-02	4,52E-02	9,42E-02	0,313064	9,48E-02	0,091307	0,154606	0,11757	6,45E-02	0,060153
2340	6,03E-02	4,50E-02	9,42E-02	0,312097	0,093303	9,00E-02	0,15302	0,116541	6,41E-02	5,96E-02
2341	5,96E-02	4,49E-02	9,42E-02	0,311164	9,18E-02	8,86E-02	0,151409	0,115564	6,37E-02	0,058953
2342	5,90E-02	4,48E-02	9,41E-02	0,310326	9,04E-02	8,75E-02	0,149954	0,114656	6,34E-02	5,85E-02
2343	5,84E-02	4,46E-02	9,41E-02	0,309624	8,89E-02	8,65E-02	0,148457	0,113712	6,31E-02	5,83E-02
2344	5,79E-02	4,46E-02	9,40E-02	0,30902	8,78E-02	8,56E-02	0,147222	0,113151	6,29E-02	0,058053
2345	0,05738189	4,46E-02	9,36E-02	0,308426	8,70E-02	8,49E-02	0,146195	0,112715	6,27E-02	5,78E-02
2346	5,71E-02	4,45E-02	9,35E-02	0,308058	8,62E-02	8,42E-02	0,145328	0,112595	6,28E-02	5,77E-02
2347	5,69E-02	4,44E-02	9,33E-02	0,307869	8,55E-02	8,34E-02	0,144708	0,112947	6,29E-02	5,77E-02
2348	5,68E-02	4,44E-02	0,093274	0,307866	8,48E-02	8,29E-02	0,144119	0,113351	6,32E-02	5,77E-02
2349	5,68E-02	4,44E-02	0,093474	0,308171	8,41E-02	8,26E-02	0,143674	0,114009	6,37E-02	5,79E-02
2350	5,69E-02	4,46E-02	9,36E-02	0,308394	8,37E-02	0,082307	0,143346	0,114691	6,44E-02	5,81E-02
2351	5,70E-02	4,50E-02	9,37E-02	0,308806	0,083603	8,23E-02	0,143066	0,115592	6,53E-02	5,84E-02
2352	5,73E-02	0,0452652651	9,37E-02	0,309144	8,35E-02	8,22E-02	0,142995	0,116453	6,61E-02	0,058753
2353	5,76E-02	4,55E-02	9,35E-02	0,309512	8,36E-02	8,22E-02	0,143233	0,117365	0,06712	5,93E-02
2354	5,80E-02	4,57E-02	9,35E-02	0,309735	8,37E-02	8,23E-02	0,143417	0,118284	6,79E-02	5,98E-02
2355	5,87E-02	4,57E-02	0,093507	0,30984	8,37E-02	8,25E-02	0,143719	0,119417	6,87E-02	6,01E-02
2356	5,91E-02	4,59E-02	9,36E-02	0,310018	8,38E-02	8,28E-02	0,144049	0,120216	6,92E-02	6,05E-02
2357	5,96E-02	4,61E-02	9,38E-02	0,310061	8,40E-02	8,31E-02	0,144425	0,120825	6,96E-02	6,08E-02
2358	0,059938037	4,63E-02	9,39E-02	0,310207	8,42E-02	8,35E-02	0,144791	0,121426	6,98E-02	6,10E-02
2359	0,0601313515	4,66E-02	9,41E-02	0,310612	8,44E-02	8,40E-02	0,145288	0,121769	6,97E-02	6,12E-02
2360	6,03E-02	4,69E-02	9,42E-02	0,310773	8,47E-02	8,45E-02	0,145658	0,122164	6,97E-02	6,13E-02
2361	6,06E-02	4,71E-02	9,43E-02	0,310853	8,49E-02	8,51E-02	0,145833	0,122699	6,95E-02	6,15E-02
2362	6,07E-02	4,71E-02	9,43E-02	0,310823	8,52E-02	8,56E-02	0,146195	0,123002	6,92E-02	6,15E-02
2363	6,06E-02	4,68E-02	9,42E-02	0,310406	8,54E-02	8,61E-02	0,146681	0,123084	6,89E-02	6,16E-02
2364	6,07E-02	4,67E-02	9,42E-02	0,310326	8,57E-02	8,65E-02	0,147051	0,123198	6,84E-02	6,16E-02
2365	6,10E-02	4,66E-02	9,43E-02	0,310483	8,60E-02	8,68E-02	0,147503	0,123166	6,77E-02	6,14E-02
2366	6,11E-02	4,64E-02	9,43E-02	0,310442	8,63E-02	8,72E-02	0,147892	0,123162	6,70E-02	6,13E-02
2367	6,13E-02	4,65E-02	9,45E-02	0,310532	0,086503	8,79E-02	0,148212	0,12315	6,64E-02	6,11E-02
2368	6,14E-02	4,65E-02	9,46E-02	0,310512	8,67E-02	8,83E-02	0,148384	0,123162	6,58E-02	6,10E-02
2369	6,12E-02	4,63E-02	9,45E-02	0,310162	8,68E-02	8,88E-02	0,148426	0,123118	6,52E-02	6,08E-02
2370	6,12E-02	4,63E-02	9,45E-02	0,309965	8,69E-02	8,92E-02	0,148516	0,123158	6,45E-02	0,060653
2371	6,11E-02	4,65E-02	9,42E-02	0,309829	0,086934	8,92E-02	0,148436	0,123391	6,38E-02	6,07E-02
2372	6,12E-02	4,66E-02	9,41E-02	0,309754	8,70E-02	8,94E-02	0,14843	0,123463	6,30E-02	0,060553
2373	6,14E-02	4,65E-02	9,40E-02	0,309831	8,69E-02	8,98E-02	0,148553	0,123479	6,21E-02	6,06E-02
2374	6,15E-02	4,65E-02	9,38E-02	0,309774	8,69E-02	9,00E-02	0,148619	0,123475	6,12E-02	6,05E-02
2375	6,19E-02	4,67E-02	9,37E-02	0,309701	8,69E-02	9,01E-02	0,148603	0,123243	6,04E-02	6,01E-02
2376	6,20E-02	4,67E-02	9,37E-02	0,309636	8,68E-02	9,02E-02	0,148647	0,123159	5,96E-02	0,059853
2377	6,18E-02	4,70E-02	9,37E-02	0,309489	8,67E-02	9,01E-02	0,148845	0,123266	5,92E-02	6,00E-02
2378	0,0617823238	4,71E-02	9,36E-02	0,309304	8,65E-02	9,01E-02	0,148858	0,123248	5,85E-02	6,00E-02
2379	6,16E-02	4,71E-02	9,37E-02	0,309172	8,63E-02	9,00E-02	0,14876	0,123182	5,77E-02	6,00E-02
2380	6,16E-02	4,72E-02	0,093774	0,308954	8,62E-02	9,01E-02	0,14865	0,123179	5,69E-02	6,02E-02
2381	6,16E-02	4,74E-02	0,093874	0,308473	8,60E-02	9,01E-02	0,148545	0,123158	5,59E-02	6,04E-02
2382	6,17E-02	4,76E-02	9,39E-02	0,308096	0,085803	9,02E-02	0,148382	0,123053	5,49E-02	6,04E-02
2383	6,15E-02	4,76E-02	9,40E-02	0,308161	8,57E-02	9,02E-02	0,148322	0,123124	5,41E-02	6,02E-02
2384	6,13E-02	4,77E-02	9,41E-02	0,308269	8,55E-02	8,99E-02	0,148303	0,123331	0,053482	6,02E-02
2385	6,12E-02	4,78E-02	9,39E-02	0,308443	8,54E-02	8,97E-02	0,14811	0,123495	5,31E-02	6,02E-02
2386	6,10E-02	4,78E-02	9,36E-02	0,308816	8,54E-02	8,97E-02	0,148134	0,123613	5,25E-02	6,01E-02
2387	6,12E-02	4,80E-02	9,34E-02	0,308658	8,51E-02	8,99E-02	0,148345	0,123811	5,19E-02	6,03E-02
2388	6,13E-02	4,81E-02	9,32E-02	0,308122	8,49E-02	9,02E-02	0,1482	0,12394	5,12E-02	6,02E-02
2389	6,13E-02	4,79E-02	9,30E-02	0,307837	8,46E-02	9,04E-02	0,148013	0,124024	5,04E-02	5,99E-02
2390	6,14E-02	4,79E-02	9,29E-02	0,307547	8,43E-02	9,05E-02	0,147646	0,124317	4,95E-02	5,97E-02
2391	6,13E-02	4,82E-02	9,31E-02	0,30749	0,084303	9,02E-02	0,147115	0,124556	0,048482	5,97E-02
2392	6,14E-02	0,0482932915	9,32E-02	0,307915	8,43E-02	9,00E-02	0,147077	0,124665	4,76E-02	6,00E-02
2393	6,11E-02	4,84E-02	9,33E-02	0,308013	8,43E-02	8,97E-02	0,147159	0,124854	0,046882	6,01E-02
2394	0,0607726624	4,87E-02	9,36E-02	0,308032	8,43E-02	8,93E-02	0,147146	0,12504	4,61E-02	6,03E-02
2395	6,06E-02	4,88E-02	9,37E-02	0,308149	8,39E-02	8,93E-02	0,147319	0,125092	0,045482	6,04E-02
2396	6,05E-02	4,87E-02	9,36E-02	0,307802	8,37E-02	8,93E-02	0,147325	0,125194	4,49E-02	6,02E-02
2397	6,05E-02	4,87E-02	9,38E-02	0,307841	8,36E-02	8,96E-02	0,147062	0,125179	4,42E-02	6,02E-02
2398	6,10E-02	4,90E-02	9,40E-02	0,30801	0,083603	9,00E-02	0,146991	0,125193	0,043682	6,00E-02
2399	6,13E-02	4,90E-02	0,094074	0,307687	8,36E-02	9,01E-02	0,14699	0,125526	4,33E-02	5,97E-02
2400	6,12E-02	4,90E-02	9,41E-02	0,30761	8,38E-02	9,02E-02	0,146838	0,125873	4,28E-02	5,97E-02
2401	6,13E-02	4,93E-02	9,40E-02	0,307459	8,39E-02	9,02E-02	0,146832	0,12636	4,23E-02	5,99E-02
2402	6,12E-02	4,93E-02	9,37E-02	0,307225	8,39E-02	9,01E-02	0,14719	0,126825	4,19E-02	6,01E-02
2403	6,12E-02	4,93E-02	9,36E-02	0,307384	8,43E-02	9,02E-02	0,147668	0,127082	4,15E-02	6,03E-02
2404	6,15E-02	4,94E-02	9,38E-02	0,307359	8,48E-02	9,04E-02	0,147961	0,127438	4,15E-02	6,05E-02
2405	6,14E-02	4,94E-02	9,39E-02	0,306856	8,50E-02	9,06E-02	0,14851	0,127782	4,15E-02	6,04E-02
2406	6,14E-02	4,93E-02	0,093774	0,306487	8,54E-02	9,10E-02	0,149059	0,128025	4,15E-02	6,02E-02
2407	6,15E-02	4,92E-02	9,40E-02	0,306085	8,54E-02	9,14E-02	0,149236	0,128332	4,17E-02	5,99E-02
2408	6,14E-02	4,93E-02	9,42E-02	0,305378	8,52E-02	9,17E-02	0,149397	0,128471	4,15E-02	0,059753
2409	6,15E-02	4,94E-02	9,43E-02	0,305093	8,55E-02	9,17E-02	0,149081	0,128423	4,15E-02	6,02E-02
2410	6,20E-02	4,94E-02	9,45E-02	0,3047	8,60E-02	9,16E-02	0,148726	0,128456	4,16E-02	6,03E-02
2411	6,23E-02	4,93E-02	9,44E-02	0,30442	8,64E-02	9,16E-02	0,148938	0,128333	4,13E-02	0,060353
2412	6,23E-02	4,94E-02	0,094174	0,304638	8,70E-02	9,16E-02	0,149101	0,128121	0,041282	6,06E-02
2413	0,0622661395	4,92E-02	9,44E-02	0,304603	8,69E-02	9,19E-02	0,149553	0,128267	4,15E-02	6,02E-02
2414	6,19E-02	4,93E-02	9,43E-02	0,304851	8,65E-02	9,19E-02	0,15014	0,128481	4,19E-02	5,99E-02
2415	6,17E-02	4,99E-02	9,43E-02	0,304949	8,66E-02	9,19E-02	0,150224	0,128521	4,25E-02	5,99E-02
2416	6,16E-02	5,01E-02	9,43E-02	0,304735	8,67E-02	9,19E-02	0,150498	0,128885	4,30E-02	5,99E-02
2417	6,15E-02	5,03E-02	9,43E-02	0,304965	8,67E-02	9,18E-02	0,151143	0,129371	4,32E-02	6,02E-02
2418	6,18E-02	5,01E-02	9,47E-02	0,305094	8,70E-02	9,19E-02	0,151296	0,129469	4,30E-02	6,04E-02
2419	6,19E-02	4,97E-02	9,48E-02	0,304812	8,69E-02	0,092407	0,150897	0,129605	4,33E-02	6,03E-02
2420	6,18E-02	4,92E-02	9,51E-02	0,304699	8,66E-02	9,25E-02	0,150674	0,129866	4,38E-02	6,03E-02
2421	6,22E-02	0,0487635702	9,52E-02	0,304593	8,68E-02	9,25E-02	0,150464	0,129818	4,41E-02	0,060153
2422	6,25E-02	4,89E-02	9,47E-02	0,304328	8,71E-02	9,27E-02	0,150461	0,129742	4,45E-02	5,99E-02
2423	0,0629978678	4,89E-02	9,45E-02	0,304638	8,74E-02	9,27E-02	0,15093	0,129886	4,44E-02	5,97E-02
2424	6,32E-02	4,93E-02	9,46E-02	0,3049	8,79E-02	9,29E-02	0,151449	0,130014	4,42E-02	5,97E-02
2425	6,30E-02	5,01E-02	9,41E-02	0,3049	8,85E-02	9,34E-02	0,151702	0,130204	4,44E-02	5,95E-02
2426	6,32E-02	5,02E-02	9,38E-02	0,304891	8,89E-02	9,38E-02	0,15172	0,130509	4,46E-02	5,95E-02
2427	6,33E-02	5,05E-02	9,37E-02	0,30457	0,088803	9,42E-02	0,152056	0,130875	4,48E-02	6,01E-02
2428	6,36E-02	5,04E-02	9,38E-02	0,304335	8,90E-02	9,43E-02	0,152359	0,131318	4,51E-02	6,03E-02
2429	6,43E-02	4,99E-02	9,41E-02	0,304247	8,92E-02	9,47E-02	0,152544	0,13142	4,53E-02	6,01E-02
2430	6,45E-02	4,97E-02	9,45E-02	0,304182	0,089103	9,51E-02	0,153054	0,13113	4,56E-02	6,02E-02
2431	6,50E-02	4,94E-02	9,48E-02	0,303628	0,089803	9,50E-02	0,153216	0,13093	4,58E-02	5,97E-02
2432	0,0652438032	4,92E-02	0,094474	0,302782	9,05E-02	9,56E-02	0,153303	0,130692	4,58E-02	5,93E-02
2433	6,49E-02	4,90E-02	9,45E-02	0,302022	9,03E-02	9,61E-02	0,153937	0,130307	4,58E-02	5,94E-02
2434	6,50E-02	4,87E-02	9,48E-02	0,301659	9,06E-02	9,62E-02	0,154178	0,130019	4,57E-02	5,93E-02
2435	6,43E-02	4,86E-02	9,49E-02	0,302033	9,13E-02	9,64E-02	0,154668	0,129952	4,57E-02	5,96E-02
2436	6,36E-02	4,85E-02	9,49E-02	0,302536	0,091703	9,65E-02	0,155489	0,129557	4,62E-02	5,98E-02
2437	6,41E-02	4,87E-02	9,46E-02	0,302983	9,22E-02	9,63E-02	0,15568	0,12988	4,69E-02	6,04E-02
2438	6,42E-02	4,86E-02	9,42E-02	0,303011	9,27E-02	9,63E-02	0,156219	0,130883	4,73E-02	0,061053
2439	6,45E-02	4,76E-02	9,39E-02	0,302882	9,27E-02	9,67E-02	0,156457	0,130822	4,72E-02	6,08E-02
2440	6,52E-02	4,72E-02	9,35E-02	0,303013	9,28E-02	9,70E-02	0,156402	0,131346	0,046982	6,07E-02
2441	0,0652665146	4,73E-02	9,32E-02	0,302946	9,33E-02	9,74E-02	0,156821	0,131971	4,60E-02	6,02E-02
2442	6,52E-02	4,71E-02	9,37E-02	0,302275	9,41E-02	9,79E-02	0,156884	0,131668	4,51E-02	5,95E-02
2443	0,0650591396	4,83E-02	9,40E-02	0,301686	9,49E-02	9,81E-02	0,157369	0,132072	4,51E-02	5,97E-02
2444	6,50E-02	4,95E-02	9,46E-02	0,301693	9,52E-02	9,87E-02	0,158091	0,132441	4,50E-02	5,98E-02
2445	6,55E-02	4,96E-02	0,095474	0,301786	0,095303	9,91E-02	0,158258	0,131918	4,53E-02	6,03E-02
2446	6,62E-02	5,03E-02	9,54E-02	0,302194	9,56E-02	9,92E-02	0,158484	0,131585	4,57E-02	6,09E-02
2447	6,62E-02	5,09E-02	0,095074	0,302028	9,59E-02	9,95E-02	0,158803	0,131144	4,56E-02	6,08E-02
2448	6,61E-02	5,06E-02	9,51E-02	0,301232	9,58E-02	9,98E-02	0,159306	0,130261	4,54E-02	6,08E-02
2449	6,60E-02	4,98E-02	9,46E-02	0,300361	9,65E-02	1,01E-01	0,159594	0,130256	4,48E-02	6,03E-02
2450	6,58E-02	4,95E-02	9,45E-02	0,299578	9,72E-02	1,01E-01	0,160067	0,130212	4,41E-02	5,94E-02
2451	0,066619127	0,0484092471	9,50E-02	0,299543	9,71E-02	1,02E-01	0,160956	0,129879	4,34E-02	5,94E-02
2452	6,71E-02	4,74E-02	9,46E-02	0,29906	9,76E-02	1,03E-01	0,161258	0,129876	4,27E-02	5,92E-02
2453	6,67E-02	4,84E-02	9,45E-02	0,298606	9,79E-02	1,02E-01	0,161155	0,128911	4,26E-02	5,94E-02
2454	6,63E-02	4,91E-02	0,094774	0,298465	9,78E-02	1,02E-01	0,161007	0,127973	4,24E-02	5,99E-02
2455	6,50E-02	4,95E-02	9,45E-02	0,297733	9,80E-02	0,10245	0,160557	0,127448	4,15E-02	0,059053
2456	6,42E-02	0,0496302647	9,40E-02	0,297671	9,83E-02	1,02E-01	0,159555	0,12694	4,11E-02	5,81E-02
2457	0,0647304066	4,82E-02	9,42E-02	0,297454	9,87E-02	1,04E-01	0,159791	0,127527	4,01E-02	5,77E-02
2458	0,0648194636	4,79E-02	9,45E-02	0,297245	9,88E-02	1,05E-01	0,159985	0,127697	3,88E-02	5,72E-02
2459	6,60E-02	4,81E-02	9,57E-02	0,297148	0,098967	1,05E-01	0,160444	0,128453	3,73E-02	5,70E-02
2460	6,64E-02	4,80E-02	9,60E-02	0,297084	9,90E-02	0,105117	0,16085	0,128777	3,58E-02	5,73E-02
2461	6,58E-02	4,85E-02	0,095374	0,29755	9,76E-02	1,06E-01	0,16112	0,128247	3,35E-02	5,73E-02
2462	6,55E-02	4,83E-02	9,52E-02	0,297335	9,78E-02	1,06E-01	0,161725	0,128188	3,18E-02	0,057353
2463	6,53E-02	4,66E-02	9,49E-02	0,296628	9,99E-02	1,07E-01	0,162734	0,128226	3,04E-02	5,80E-02
2464	6,50E-02	0,0465780009	9,45E-02	0,296036	1,01E-01	0,107173	0,16318	0,128068	2,90E-02	5,82E-02
2465	6,46E-02	4,74E-02	9,47E-02	0,294487	1,02E-01	1,07E-01	0,163649	0,127956	2,78E-02	5,81E-02
2466	6,44E-02	4,80E-02	9,45E-02	0,293725	1,02E-01	1,07E-01	0,163855	0,128228	2,69E-02	5,80E-02
2467	6,40E-02	5,01E-02	9,32E-02	0,293884	1,00E-01	1,06E-01	0,162726	0,128855	2,61E-02	5,82E-02
2468	6,43E-02	5,08E-02	9,28E-02	0,29387	0,100203	1,06E-01	0,163147	0,128993	2,51E-02	5,79E-02
2469	0,0662471842	5,07E-02	9,29E-02	0,294501	1,01E-01	1,07E-01	0,16551	0,129473	2,42E-02	5,63E-02
2470	0,0668065986	5,06E-02	9,31E-02	0,294259	1,02E-01	1,08E-01	0,165815	0,129251	2,33E-02	5,63E-02
2471	6,71E-02	4,94E-02	9,39E-02	0,29278	1,04E-01	1,10E-01	0,165362	0,127426	0,022382	5,77E-02
2472	6,71E-02	0,0491899375	9,46E-02	0,292002	1,05E-01	1,10E-01	0,1657	0,126935	2,16E-02	5,83E-02
2473	6,52E-02	4,96E-02	9,56E-02	0,290956	1,06E-01	1,10E-01	0,164594	0,12685	2,03E-02	6,09E-02
2474	6,45E-02	4,97E-02	9,61E-02	0,290934	1,07E-01	1,10E-01	0,164276	0,126774	1,97E-02	6,15E-02
2475	0,0644680005	5,00E-02	9,65E-02	0,292889	1,05E-01	1,11E-01	0,166494	0,127598	1,92E-02	5,98E-02
2476	6,49E-02	5,00E-02	9,66E-02	0,293397	0,105481	1,11E-01	0,166274	0,128541	1,97E-02	0,058853
2477	6,60E-02	5,02E-02	0,096174	0,293195	0,105751	1,11E-01	0,16293	0,130364	2,17E-02	5,72E-02
2478	6,69E-02	4,86E-02	9,57E-02	0,293181	0,106409	1,11E-01	0,162978	0,130428	2,31E-02	5,63E-02
2479	0,0692279712	4,52E-02	0,094874	0,292199	0,108187	1,11E-01	0,164351	0,129327	2,56E-02	5,59E-02
2480	6,92E-02	4,43E-02	0,094074	0,291662	0,108781	1,11E-01	0,165595	0,128791	2,63E-02	5,59E-02
2481	6,77E-02	4,26E-02	9,31E-02	0,292164	0,109572	1,13E-01	0,170085	0,126403	2,59E-02	5,73E-02
2482	6,73E-02	4,24E-02	9,34E-02	0,292003	0,108932	1,14E-01	0,171519	0,125795	2,52E-02	5,74E-02
2483	6,49E-02	0,0459952448	9,51E-02	0,291158	0,106025	1,15E-01	0,169768	0,127387	2,20E-02	5,74E-02
2484	6,55E-02	4,71E-02	9,59E-02	0,290859	0,105424	1,16E-01	0,169646	0,128605	2,15E-02	5,70E-02
2485	6,84E-02	4,70E-02	9,83E-02	0,290622	0,104537	1,16E-01	0,169175	0,129856	0,022082	5,46E-02
2486	7,07E-02	4,77E-02	9,75E-02	0,291083	0,104723	1,17E-01	0,168756	0,131752	2,25E-02	5,35E-02
2487	7,53E-02	4,88E-02	9,32E-02	0,292105	0,107569	0,117018	0,169696	0,134833	2,49E-02	5,33E-02
2488	7,67E-02	4,95E-02	9,26E-02	0,292414	1,08E-01	0,117971	0,169559	0,135587	2,64E-02	5,29E-02
2489	7,63E-02	5,01E-02	0,091874	0,293399	1,08E-01	0,12176	0,168622	0,136107	2,77E-02	0,052553
2490	7,60E-02	5,05E-02	9,37E-02	0,292233	1,06E-01	0,120253	0,167193	0,134763	2,91E-02	5,37E-02
2491	7,63E-02	4,70E-02	9,57E-02	0,292354	1,06E-01	0,120101	0,163864	0,134909	2,69E-02	5,49E-02
2492	7,60E-02	4,42E-02	9,59E-02	0,294832	1,07E-01	0,119609	0,163799	0,136781	2,52E-02	5,51E-02
2493	7,74E-02	4,42E-02	9,56E-02	0,293153	0,106583	0,116234	0,165757	0,134605	2,59E-02	5,68E-02
2494	7,66E-02	4,46E-02	9,49E-02	0,291159	0,105838	0,118052	0,167445	0,135838	2,67E-02	5,77E-02
2495	7,27E-02	4,60E-02	0,095974	0,288532	0,105665	0,120126	0,170448	0,135138	2,96E-02	5,70E-02
2496	7,22E-02	4,72E-02	9,62E-02	0,288005	0,106563	0,118259	0,171023	0,132861	3,42E-02	5,73E-02
2497	7,45E-02	4,71E-02	9,50E-02	0,289551	0,105498	0,11838	0,169312	0,136793	3,69E-02	5,82E-02
2498	7,96E-02	4,73E-02	9,38E-02	0,28859	0,107769	0,117819	0,169788	0,138721	4,02E-02	6,04E-02
2499	8,23E-02	4,92E-02	0,091874	0,28938	0,110666	0,116939	0,172893	0,13991	4,75E-02	6,08E-02
2500	0,0837763948	4,90E-02	0,091835	0,287444	0,107625	0,120027	0,175079	0,142889	4,88E-02	5,98E-02

## Red
Wavelength (nm)	Cadmium red	Chrome red	Cochineal lake	Lac lake	Madder lake (wool)	Madder lake (modht)	Natural red earth	Red lead	Red ochre	Rose madder	Sappanwood lake	Vermillion Chinese 3	Vermillion light
Thickness (µm)	200	200	100	100	100	100	200	200	200	100	100	200	200
350	0,08811	1,34E-01	4,72E-02	3,66E-02	3,62E-02	4,17E-02	1,73E-02	0,07533	0,015	0,03303	3,27E-02	0,07299	8,45E-02
351	0,07866	1,30E-01	3,68E-02	3,31E-02	3,33E-02	4,18E-02	0,016502	0,06642	0,0175	0,0369	3,37E-02	0,07569	7,72E-02
352	0,07713	1,25E-01	3,67E-02	2,87E-02	2,66E-02	4,17E-02	1,57E-02	0,0639	0,0171	0,03672	3,02E-02	0,07227	7,49E-02
353	0,07461	1,20E-01	3,68E-02	2,91E-02	0,0263	4,03E-02	1,82E-02	0,06417	0,0197	0,036	2,89E-02	0,07065	7,57E-02
354	0,06849	1,17E-01	3,42E-02	3,30E-02	3,14E-02	3,75E-02	2,09E-02	0,06327	0,0228	0,03528	2,97E-02	0,07083	0,0756
355	0,06534	1,13E-01	3,69E-02	3,04E-02	2,88E-02	3,38E-02	1,39E-02	0,0585	0,0131	0,02898	2,30E-02	0,06165	7,03E-02
356	0,06381	1,08E-01	3,46E-02	2,93E-02	2,61E-02	3,50E-02	1,43E-02	0,05553	0,0151	0,02853	2,44E-02	0,06255	6,96E-02
357	0,06138	1,05E-01	3,00E-02	2,79E-02	2,48E-02	3,47E-02	1,74E-02	0,05346	0,0176	0,027	2,55E-02	0,06471	6,88E-02
358	0,0576	1,05E-01	2,69E-02	2,48E-02	2,45E-02	2,95E-02	0,0175	0,05058	0,0123	0,02106	2,03E-02	0,06048	6,46E-02
359	0,05751	1,03E-01	2,43E-02	2,46E-02	2,45E-02	2,85E-02	1,69E-02	0,04797	0,0161	0,02331	2,01E-02	0,0576	6,57E-02
360	0,05418	1,00E-01	0,0245	2,26E-02	2,37E-02	2,90E-02	1,53E-02	0,04518	0,0168	0,02502	2,04E-02	0,0576	6,31E-02
361	0,05076	9,95E-02	2,61E-02	2,10E-02	0,0232	2,95E-02	1,50E-02	0,04311	0,014677	0,02349	1,98E-02	0,0585	5,97E-02
362	0,05238	9,93E-02	2,60E-02	2,34E-02	0,0241	2,92E-02	0,0178	0,04239	0,014147	0,0198	1,86E-02	0,05742	6,10E-02
363	0,0495	9,60E-02	2,42E-02	2,17E-02	0,0233	2,78E-02	1,51E-02	0,040475	0,0136	0,01953	1,78E-02	0,05634	5,92E-02
364	0,04725	9,51E-02	2,36E-02	2,17E-02	0,0238	2,70E-02	1,44E-02	0,03942	0,014	0,02043	1,90E-02	0,05481	5,81E-02
365	0,04707	9,58E-02	2,38E-02	2,29E-02	2,46E-02	2,61E-02	1,62E-02	0,03861	0,0143	0,02025	2,02E-02	0,05256	5,77E-02
366	0,04509	0,0911	2,11E-02	1,79E-02	2,08E-02	2,29E-02	1,42E-02	0,03519	0,0122	0,01773	1,63E-02	0,0495	5,37E-02
367	0,04554	9,15E-02	2,20E-02	1,85E-02	2,25E-02	2,40E-02	1,43E-02	0,03537	0,0129	0,01872	1,59E-02	0,04914	5,39E-02
368	0,04635	9,23E-02	2,28E-02	1,91E-02	0,0244	2,62E-02	1,48E-02	0,03564	0,0144	0,01926	1,69E-02	0,05013	5,55E-02
369	0,04608	8,99E-02	2,13E-02	1,63E-02	2,27E-02	2,61E-02	1,44E-02	0,03384	0,0144	0,01737	1,68E-02	0,05085	5,57E-02
370	0,04572	8,97E-02	2,15E-02	1,75E-02	0,0227	2,56E-02	1,55E-02	0,03555	0,014037	0,01791	1,72E-02	0,05049	5,48E-02
371	0,04194	0,0873	1,91E-02	1,62E-02	2,22E-02	2,32E-02	1,42E-02	0,03222	0,0119	0,01575	1,47E-02	0,04788	5,20E-02
372	0,03915	8,55E-02	1,73E-02	1,46E-02	2,19E-02	2,19E-02	1,31E-02	0,02889	0,0109	0,01395	1,29E-02	0,04617	5,07E-02
373	0,04185	8,76E-02	2,01E-02	1,64E-02	2,24E-02	2,40E-02	1,55E-02	0,0324	0,0138	0,01665	0,0156	0,04815	5,37E-02
374	0,04023	8,60E-02	1,73E-02	1,48E-02	2,11E-02	2,29E-02	1,25E-02	0,03078	0,012	0,01521	1,45E-02	0,04617	4,98E-02
375	0,0387	8,54E-02	1,74E-02	1,44E-02	2,04E-02	2,16E-02	1,26E-02	0,029559	0,0111	0,01458	1,30E-02	0,04527	4,97E-02
376	0,03888	8,65E-02	2,04E-02	1,56E-02	2,12E-02	2,17E-02	1,58E-02	0,03024	0,0125	0,01548	1,29E-02	0,04626	5,31E-02
377	0,03915	8,59E-02	1,87E-02	1,52E-02	2,33E-02	0,0229	1,41E-02	0,02952	0,0128	0,01422	1,33E-02	0,04536	4,98E-02
378	0,03753	8,48E-02	1,69E-02	1,40E-02	2,12E-02	0,0214	0,0119	0,0279	0,0114	0,0126	1,17E-02	0,04419	4,90E-02
379	0,03645	8,42E-02	0,0167	0,013	1,97E-02	2,10E-02	1,17E-02	0,02709	0,0109	0,0126	1,09E-02	0,04365	4,95E-02
380	0,03708	8,41E-02	1,76E-02	1,28E-02	2,17E-02	2,32E-02	1,35E-02	0,0279	0,0124	0,01431	1,22E-02	0,04401	4,95E-02
381	0,03663	8,37E-02	1,64E-02	1,36E-02	2,19E-02	2,26E-02	1,32E-02	0,02808	0,0112	0,01368	1,28E-02	0,04392	4,96E-02
382	0,036	8,31E-02	1,72E-02	1,33E-02	2,11E-02	2,25E-02	0,0133	0,02718	0,0122	0,01278	1,21E-02	0,04383	0,049
383	0,03573	0,0833	1,79E-02	1,26E-02	2,08E-02	2,29E-02	1,40E-02	0,02655	0,0137	0,0126	1,14E-02	0,04383	4,83E-02
384	0,036	8,46E-02	1,56E-02	1,26E-02	2,20E-02	2,27E-02	1,49E-02	0,02718	0,013	0,01296	1,20E-02	0,04383	4,80E-02
385	0,03528	8,35E-02	1,57E-02	1,18E-02	2,15E-02	2,22E-02	1,42E-02	0,02628	0,0131	0,01323	1,13E-02	0,04284	4,73E-02
386	0,03357	8,22E-02	0,0154	1,14E-02	2,11E-02	2,17E-02	1,40E-02	0,02448	0,0121	0,01242	1,07E-02	0,04212	4,67E-02
387	0,0324	8,14E-02	1,45E-02	1,16E-02	2,11E-02	2,15E-02	1,43E-02	0,02331	0,0106	0,01098	1,04E-02	0,04221	4,65E-02
388	0,03366	8,09E-02	1,53E-02	1,15E-02	2,06E-02	2,19E-02	1,39E-02	0,02439	0,0117	0,01098	9,09E-03	0,04221	0,0471
389	0,0333	8,13E-02	0,0155	1,16E-02	2,10E-02	2,27E-02	1,41E-02	0,02502	0,0128	0,01251	1,06E-02	0,04248	4,69E-02
390	0,0324	8,17E-02	1,51E-02	1,13E-02	2,05E-02	0,023	1,43E-02	0,02457	0,0128	0,01233	0,0116	0,04194	4,65E-02
391	0,03186	8,13E-02	1,46E-02	1,04E-02	1,88E-02	2,25E-02	1,41E-02	0,02349	0,0119	0,00972	1,04E-02	0,04068	4,64E-02
392	0,03087	8,02E-02	0,0152	1,02E-02	1,98E-02	2,10E-02	1,37E-02	0,02385	0,0124	0,01044	1,01E-02	0,04023	0,0454
393	0,03087	7,96E-02	1,46E-02	0,00971	2,02E-02	0,0209	1,34E-02	0,02295	0,0122	0,0108	9,83E-03	0,04014	4,47E-02
394	0,03132	7,94E-02	1,40E-02	9,81E-03	2,00E-02	0,0213	1,34E-02	0,02214	0,0118	0,01053	9,58E-03	0,04005	4,43E-02
395	0,03096	7,94E-02	1,47E-02	1,10E-02	2,00E-02	2,10E-02	1,34E-02	0,02313	0,0119	0,01035	9,36E-03	0,0396	4,38E-02
396	0,03042	7,88E-02	1,40E-02	0,00991	1,99E-02	2,18E-02	1,41E-02	0,0225	0,0122	0,01026	0,0086	0,03888	4,43E-02
397	0,03033	7,84E-02	1,38E-02	9,67E-03	1,94E-02	2,24E-02	1,46E-02	0,02142	0,012034	0,01017	8,65E-03	0,03897	0,0444
398	0,03033	7,81E-02	1,43E-02	1,03E-02	1,89E-02	2,24E-02	1,45E-02	0,02079	0,0118	0,00999	9,15E-03	0,0396	4,40E-02
399	0,02925	7,75E-02	1,37E-02	9,23E-03	0,0191	2,19E-02	1,42E-02	0,02106	0,0125	0,0099	8,43E-03	0,03906	4,35E-02
400	0,02844	7,75E-02	1,29E-02	9,27E-03	1,87E-02	2,15E-02	0,0135	0,02061	0,012	0,00918	8,15E-03	0,03861	4,29E-02
401	0,0279	7,75E-02	1,28E-02	9,27E-03	1,86E-02	2,13E-02	1,32E-02	0,02025	0,0114	0,008757	7,87E-03	0,03816	0,0426
402	0,02781	7,68E-02	1,37E-02	8,63E-03	1,91E-02	2,12E-02	1,38E-02	0,02025	0,0115	0,008937	7,46E-03	0,03762	4,27E-02
403	0,02853	7,68E-02	1,37E-02	9,32E-03	1,93E-02	2,14E-02	1,43E-02	0,02025	0,0122	0,008676	8,26E-03	0,03798	4,24E-02
404	0,0279	7,60E-02	0,013078	8,46E-03	1,93E-02	2,14E-02	1,40E-02	0,01989	0,0118	0,008379	7,53E-03	0,03771	4,18E-02
405	0,027	0,075	1,24E-02	7,33E-03	0,0189	2,14E-02	1,37E-02	0,01926	0,0111	0,008109	6,61E-03	0,03699	4,13E-02
406	0,02727	7,49E-02	1,25E-02	7,89E-03	1,84E-02	2,18E-02	1,43E-02	0,0189	0,0112	0,007956	7,49E-03	0,03654	4,11E-02
407	0,02727	7,58E-02	1,31E-02	8,33E-03	1,93E-02	2,21E-02	1,48E-02	0,01944	0,012083	0,00864	7,85E-03	0,03753	4,17E-02
408	0,02691	7,58E-02	1,34E-02	8,27E-03	1,93E-02	2,19E-02	1,46E-02	0,01935	0,0125	0,00873	7,53E-03	0,03762	4,16E-02
409	0,02637	7,51E-02	1,33E-02	7,96E-03	1,83E-02	2,14E-02	1,40E-02	0,01863	0,0122	0,008118	6,97E-03	0,03663	4,09E-02
410	0,0261	7,53E-02	1,32E-02	8,06E-03	1,85E-02	0,0216	1,39E-02	0,01863	0,012	0,00792	6,97E-03	0,03645	4,06E-02
411	0,02583	7,54E-02	0,0133	8,09E-03	1,91E-02	2,23E-02	1,42E-02	0,01818	0,0122	0,008145	6,97E-03	0,03645	4,04E-02
412	0,02592	7,52E-02	1,34E-02	7,91E-03	1,92E-02	2,26E-02	1,46E-02	0,018	0,0127	0,008091	6,97E-03	0,03636	4,03E-02
413	0,0261	7,48E-02	1,33E-02	7,58E-03	0,0185	2,21E-02	1,51E-02	0,01836	0,013	0,007533	6,95E-03	0,03627	4,04E-02
414	0,02574	7,48E-02	0,0136	7,36E-03	1,83E-02	2,15E-02	1,47E-02	0,01737	0,0125	0,007461	6,75E-03	0,036	3,96E-02
415	0,0252	7,43E-02	1,37E-02	7,39E-03	1,84E-02	2,16E-02	1,46E-02	0,01737	0,0121	0,007767	6,58E-03	0,03573	0,0394
416	0,02484	7,38E-02	1,36E-02	7,29E-03	1,85E-02	2,19E-02	1,47E-02	0,01791	0,0121	0,00792	6,51E-03	0,03555	3,94E-02
417	0,02484	7,39E-02	1,39E-02	6,75E-03	0,0184	2,15E-02	1,45E-02	0,01737	0,0125	0,007425	6,51E-03	0,03555	0,0392
418	0,02448	7,35E-02	1,41E-02	6,87E-03	0,0184	2,13E-02	1,47E-02	0,01737	0,0124	0,007407	6,08E-03	0,03519	3,88E-02
419	0,02439	0,073	1,43E-02	7,03E-03	1,83E-02	2,15E-02	1,51E-02	0,01719	0,0125	0,007497	6,10E-03	0,03519	0,0386
420	0,02466	7,28E-02	1,46E-02	6,89E-03	1,83E-02	2,19E-02	1,55E-02	0,01683	0,0128	0,007443	6,44E-03	0,03528	3,86E-02
421	0,02439	7,26E-02	1,49E-02	6,55E-03	1,81E-02	2,20E-02	1,48E-02	0,01683	0,0129	0,007281	5,87E-03	0,03483	3,85E-02
422	0,0243	7,26E-02	1,52E-02	6,54E-03	1,82E-02	2,19E-02	1,48E-02	0,01665	0,012812	0,007371	5,86E-03	0,03483	3,84E-02
423	0,02421	7,27E-02	1,53E-02	6,66E-03	1,84E-02	2,20E-02	0,0153	0,01656	0,0129	0,007362	6,05E-03	0,03492	3,84E-02
424	0,02403	7,29E-02	1,53E-02	6,65E-03	1,83E-02	0,0224	1,56E-02	0,01656	0,0131	0,007092	6,01E-03	0,03483	3,84E-02
425	0,02403	7,27E-02	1,58E-02	6,67E-03	1,83E-02	2,19E-02	1,52E-02	0,01674	0,0132	0,007254	5,97E-03	0,03483	3,79E-02
426	0,02385	7,26E-02	1,61E-02	6,69E-03	1,83E-02	2,20E-02	1,52E-02	0,01674	0,0132	0,007182	5,80E-03	0,03474	3,78E-02
427	0,02349	7,26E-02	1,65E-02	6,60E-03	1,84E-02	2,22E-02	1,55E-02	0,01647	0,0132	0,007002	5,71E-03	0,03465	3,79E-02
428	0,02313	7,23E-02	0,017	6,34E-03	1,84E-02	2,17E-02	1,55E-02	0,01611	0,0133	0,007128	5,95E-03	0,03447	3,75E-02
429	0,0234	7,21E-02	1,75E-02	6,53E-03	1,84E-02	2,21E-02	1,55E-02	0,01611	0,0135	0,007245	5,95E-03	0,03474	3,77E-02
430	0,02349	7,21E-02	1,78E-02	0,00651	1,82E-02	2,22E-02	1,54E-02	0,01611	0,0135	0,007146	5,81E-03	0,03474	3,76E-02
431	0,02304	7,21E-02	1,79E-02	6,17E-03	0,0181	0,0216	1,54E-02	0,01602	0,0135	0,006912	5,63E-03	0,03429	3,70E-02
432	0,02313	7,21E-02	1,84E-02	6,17E-03	1,80E-02	2,17E-02	1,57E-02	0,01611	0,0136	0,006957	5,44E-03	0,03447	3,71E-02
433	0,02313	7,21E-02	1,89E-02	6,14E-03	1,80E-02	2,18E-02	1,60E-02	0,01611	0,0139	0,006903	5,48E-03	0,03438	3,70E-02
434	0,02286	7,21E-02	1,94E-02	6,07E-03	1,81E-02	2,17E-02	1,60E-02	0,01602	0,0141	0,006777	5,55E-03	0,0342	3,69E-02
435	0,0225	7,19E-02	1,98E-02	6,09E-03	0,018	2,14E-02	1,58E-02	0,01584	0,014	0,006714	5,49E-03	0,0342	3,68E-02
436	0,02277	7,22E-02	2,04E-02	6,28E-03	1,79E-02	2,16E-02	1,59E-02	0,01593	0,014026	0,00684	5,55E-03	0,0342	3,68E-02
437	0,02286	7,23E-02	2,09E-02	6,26E-03	1,80E-02	0,0217	1,61E-02	0,01602	0,0142	0,006858	5,54E-03	0,03402	3,68E-02
438	0,02277	7,22E-02	2,15E-02	6,09E-03	1,81E-02	2,16E-02	0,0162	0,01602	0,0144	0,006804	5,47E-03	0,03393	3,67E-02
439	0,02277	0,0724	2,22E-02	6,12E-03	1,80E-02	2,14E-02	1,63E-02	0,01611	0,0144	0,006948	5,48E-03	0,03402	3,67E-02
440	0,0225	7,22E-02	2,27E-02	6,06E-03	1,78E-02	2,14E-02	0,0163	0,01584	0,0144	0,006876	5,41E-03	0,03402	0,0363
441	0,02241	7,21E-02	2,31E-02	5,96E-03	1,79E-02	2,13E-02	1,63E-02	0,01575	0,0146	0,006732	5,31E-03	0,03393	3,61E-02
442	0,0225	7,22E-02	0,0236	5,91E-03	0,0181	2,11E-02	1,66E-02	0,01593	0,0149	0,006669	5,26E-03	0,03384	3,62E-02
443	0,02268	7,25E-02	2,43E-02	6,09E-03	1,80E-02	2,12E-02	1,65E-02	0,01575	0,0149	0,006777	5,24E-03	0,03384	0,0362
444	0,02277	0,0726	2,51E-02	6,15E-03	1,81E-02	2,14E-02	1,69E-02	0,01584	0,0151	0,006813	5,34E-03	0,03393	3,62E-02
445	0,02268	7,26E-02	2,59E-02	6,04E-03	1,82E-02	2,13E-02	1,71E-02	0,01593	0,0152	0,006696	5,39E-03	0,03384	3,62E-02
446	0,02241	7,27E-02	2,62E-02	5,84E-03	0,0179	2,09E-02	0,0166	0,01584	0,0152	0,006516	5,25E-03	0,03366	3,59E-02
447	0,02259	7,25E-02	2,69E-02	5,95E-03	1,79E-02	2,09E-02	1,67E-02	0,01575	0,0154	0,006516	5,31E-03	0,03393	3,59E-02
448	0,02268	7,26E-02	2,76E-02	5,92E-03	1,80E-02	2,09E-02	1,69E-02	0,01584	0,0156	0,006534	5,37E-03	0,03402	3,59E-02
449	0,0225	7,28E-02	2,82E-02	5,71E-03	1,79E-02	2,07E-02	1,71E-02	0,01584	0,0156	0,006489	5,29E-03	0,03384	0,0358
450	0,02241	7,28E-02	2,87E-02	5,71E-03	1,78E-02	2,06E-02	1,70E-02	0,01575	0,0156	0,006399	5,11E-03	0,03393	3,58E-02
451	0,0225	7,30E-02	2,93E-02	5,87E-03	1,79E-02	2,06E-02	1,70E-02	0,01593	0,0157	0,006372	5,06E-03	0,03393	3,59E-02
452	0,0225	7,33E-02	3,01E-02	6,02E-03	1,80E-02	2,06E-02	1,72E-02	0,01602	0,0159	0,006426	5,15E-03	0,03393	0,0358
453	0,0225	7,32E-02	3,06E-02	6,03E-03	1,81E-02	2,05E-02	1,73E-02	0,01593	0,016014	0,00648	5,26E-03	0,03384	3,58E-02
454	0,02241	7,31E-02	3,10E-02	5,96E-03	1,80E-02	2,03E-02	1,72E-02	0,01584	0,0159	0,006327	5,13E-03	0,03384	3,56E-02
455	0,02232	7,32E-02	0,031559	5,85E-03	1,79E-02	2,03E-02	0,0173	0,01584	0,016	0,006264	5,08E-03	0,03384	3,55E-02
456	0,02232	7,34E-02	3,22E-02	5,75E-03	1,79E-02	2,03E-02	1,74E-02	0,01593	0,0162	0,006273	5,10E-03	0,03393	3,55E-02
457	0,02232	7,33E-02	3,25E-02	5,67E-03	1,80E-02	2,01E-02	0,0174	0,01584	0,0161	0,006183	5,05E-03	0,03384	3,54E-02
458	0,02268	0,0737	3,32E-02	5,83E-03	1,81E-02	2,01E-02	1,77E-02	0,01611	0,0165	0,006381	5,36E-03	0,03393	3,56E-02
459	0,02277	7,40E-02	3,38E-02	5,90E-03	0,0182	1,99E-02	0,0179	0,01611	0,0167	0,006408	5,36E-03	0,03402	0,0357
460	0,02259	7,40E-02	3,41E-02	5,76E-03	1,82E-02	1,97E-02	1,78E-02	0,01593	0,0166	0,006174	4,95E-03	0,03402	3,56E-02
461	0,02259	0,0739	0,0346	5,68E-03	0,018	1,93E-02	1,77E-02	0,01593	0,0167	0,006138	4,91E-03	0,03393	3,56E-02
462	0,02259	7,41E-02	3,52E-02	5,76E-03	1,81E-02	1,93E-02	1,78E-02	0,01602	0,0168	0,006192	5,06E-03	0,03393	3,57E-02
463	0,02241	7,44E-02	3,57E-02	5,77E-03	1,81E-02	1,92E-02	1,81E-02	0,01611	0,0169	0,00621	5,18E-03	0,03393	3,57E-02
464	0,02223	7,43E-02	3,60E-02	5,58E-03	1,80E-02	1,89E-02	1,80E-02	0,01593	0,0169	0,006111	5,14E-03	0,03393	3,54E-02
465	0,02241	7,45E-02	3,65E-02	5,66E-03	1,82E-02	1,88E-02	1,81E-02	0,01611	0,0173	0,006102	5,10E-03	0,03411	3,55E-02
466	0,02259	7,48E-02	3,69E-02	0,00569	1,82E-02	1,86E-02	1,83E-02	0,01611	0,0174	0,006084	5,09E-03	0,03402	3,55E-02
467	0,0225	7,50E-02	3,73E-02	5,60E-03	1,81E-02	0,0184	1,84E-02	0,01611	0,0172	0,00603	0,0051	0,03384	3,54E-02
468	0,02259	0,074819	3,75E-02	5,53E-03	1,82E-02	1,83E-02	1,84E-02	0,01629	0,0173	0,006012	5,09E-03	0,03384	3,55E-02
469	0,0225	7,49E-02	3,77E-02	5,60E-03	1,81E-02	1,80E-02	1,84E-02	0,01611	0,0173	0,005958	4,92E-03	0,03384	3,54E-02
470	0,02241	7,51E-02	3,79E-02	5,66E-03	1,80E-02	1,77E-02	1,84E-02	0,01602	0,0174	0,005931	4,88E-03	0,03384	3,53E-02
471	0,0225	7,53E-02	3,79E-02	5,61E-03	1,80E-02	1,77E-02	1,84E-02	0,0162	0,0176	0,005967	5,09E-03	0,03402	0,0353
472	0,02259	7,55E-02	3,82E-02	5,57E-03	1,81E-02	1,74E-02	1,86E-02	0,01611	0,0176	0,006039	5,02E-03	0,03411	3,53E-02
473	0,02259	7,57E-02	3,85E-02	5,59E-03	1,82E-02	1,74E-02	1,89E-02	0,0162	0,0178	0,00603	5,07E-03	0,03411	0,0354
474	0,02259	7,58E-02	3,86E-02	5,61E-03	1,83E-02	1,73E-02	1,89E-02	0,01629	0,018	0,005985	5,15E-03	0,03411	3,55E-02
475	0,02259	7,59E-02	3,86E-02	5,56E-03	1,83E-02	1,71E-02	1,88E-02	0,0162	0,0181	0,006003	5,06E-03	0,03402	3,53E-02
476	0,02268	7,63E-02	3,86E-02	5,63E-03	0,0182	1,69E-02	1,90E-02	0,01629	0,0182	0,005994	5,06E-03	0,03411	3,52E-02
477	0,02259	7,64E-02	3,85E-02	5,54E-03	1,82E-02	1,68E-02	1,91E-02	0,01629	0,0183	0,005922	5,02E-03	0,03411	3,53E-02
478	0,0225	7,64E-02	3,83E-02	5,34E-03	1,82E-02	1,67E-02	1,90E-02	0,01611	0,0183	0,00585	4,92E-03	0,03411	3,53E-02
479	0,02259	7,66E-02	3,83E-02	5,44E-03	1,83E-02	1,66E-02	1,93E-02	0,0162	0,0185	0,005895	4,89E-03	0,03411	3,52E-02
480	0,0225	0,0769	3,80E-02	5,35E-03	1,82E-02	1,65E-02	1,92E-02	0,01629	0,0185	0,005778	4,85E-03	0,03411	3,51E-02
481	0,02241	7,72E-02	0,0377	5,32E-03	0,0182	1,64E-02	1,93E-02	0,01629	0,0186	0,005697	0,00491	0,03411	3,52E-02
482	0,0225	7,73E-02	3,75E-02	5,53E-03	1,83E-02	1,62E-02	1,96E-02	0,0162	0,0187	0,005796	5,08E-03	0,0342	3,52E-02
483	0,0225	7,74E-02	3,73E-02	5,35E-03	0,0182	1,61E-02	1,97E-02	0,01611	0,0188	0,00558	5,00E-03	0,0342	3,51E-02
484	0,0225	7,77E-02	0,037	5,23E-03	1,82E-02	1,61E-02	0,0196	0,0162	0,019	0,005571	4,92E-03	0,0342	3,51E-02
485	0,0225	7,81E-02	3,66E-02	5,26E-03	1,82E-02	1,60E-02	1,97E-02	0,0162	0,0192	0,00576	4,88E-03	0,0342	3,51E-02
486	0,02259	7,83E-02	3,66E-02	5,34E-03	1,83E-02	1,58E-02	1,99E-02	0,0162	0,0193	0,005778	4,78E-03	0,03429	3,51E-02
487	0,02259	7,86E-02	0,0361	5,24E-03	1,82E-02	0,0158	2,00E-02	0,0162	0,0194	0,005688	4,76E-03	0,03438	3,52E-02
488	0,02259	7,88E-02	3,57E-02	5,20E-03	1,82E-02	1,58E-02	2,01E-02	0,0162	0,0195	0,005643	4,77E-03	0,03447	3,52E-02
489	0,0225	7,91E-02	3,56E-02	5,30E-03	1,83E-02	1,57E-02	2,03E-02	0,01629	0,0196	0,00567	4,76E-03	0,03447	0,0352
490	0,02268	7,96E-02	3,52E-02	5,27E-03	1,83E-02	0,0156	2,04E-02	0,01629	0,0199	0,005688	4,69E-03	0,03474	3,52E-02
491	0,02259	7,99E-02	3,48E-02	5,05E-03	1,82E-02	1,55E-02	2,04E-02	0,01629	0,02	0,005634	4,65E-03	0,03474	3,52E-02
492	0,02241	0,080119	3,45E-02	4,93E-03	1,82E-02	1,54E-02	0,0205	0,0162	0,0201	0,005607	4,71E-03	0,03465	0,0352
493	0,0225	8,06E-02	3,43E-02	5,14E-03	1,84E-02	1,53E-02	0,0207	0,01629	0,0202	0,005679	4,85E-03	0,03483	3,53E-02
494	0,02259	8,10E-02	3,42E-02	5,15E-03	1,82E-02	0,015186	2,08E-02	0,01629	0,0204	0,005598	4,70E-03	0,03492	3,54E-02
495	0,02259	8,14E-02	3,41E-02	5,12E-03	0,01819	1,52E-02	2,10E-02	0,01629	0,020651	0,005589	4,66E-03	0,03501	3,55E-02
496	0,02277	8,18E-02	0,0338	5,14E-03	1,84E-02	1,52E-02	0,0211	0,01638	0,0209	0,005652	4,77E-03	0,0351	3,55E-02
497	0,02286	8,24E-02	3,36E-02	5,16E-03	1,83E-02	1,49E-02	2,12E-02	0,01638	0,021	0,005571	4,76E-03	0,03519	3,55E-02
498	0,02286	8,30E-02	3,34E-02	5,11E-03	1,83E-02	0,0149	2,14E-02	0,01629	0,0211	0,005562	4,78E-03	0,03537	3,57E-02
499	0,02286	0,0836	3,32E-02	5,06E-03	1,82E-02	1,48E-02	2,15E-02	0,01638	0,0212	0,005508	4,77E-03	0,03555	3,58E-02
500	0,02268	8,43E-02	3,31E-02	5,03E-03	1,82E-02	1,46E-02	2,16E-02	0,01647	0,0213	0,005373	4,67E-03	0,03564	3,57E-02
501	0,02268	8,50E-02	0,033	5,07E-03	1,82E-02	0,0145	0,0218	0,01638	0,0215	0,005436	4,67E-03	0,03573	0,0357
502	0,02277	8,58E-02	0,0328	5,05E-03	1,82E-02	1,44E-02	2,19E-02	0,01638	0,021693	0,005418	4,64E-03	0,03591	3,57E-02
503	0,02277	8,66E-02	3,25E-02	5,00E-03	1,82E-02	1,43E-02	2,20E-02	0,01647	0,0218	0,005364	4,60E-03	0,03609	3,58E-02
504	0,02277	0,0875	3,24E-02	5,00E-03	0,0182	1,43E-02	2,22E-02	0,01656	0,022	0,005463	4,59E-03	0,03636	3,60E-02
505	0,02286	8,85E-02	3,21E-02	4,99E-03	1,81E-02	1,42E-02	2,24E-02	0,01656	0,0221	0,005409	4,58E-03	0,03654	3,60E-02
506	0,02277	8,94E-02	3,19E-02	4,91E-03	1,81E-02	1,41E-02	2,25E-02	0,01665	0,0223	0,005292	4,57E-03	0,03672	3,60E-02
507	0,02277	9,04E-02	3,17E-02	4,77E-03	1,81E-02	1,40E-02	2,26E-02	0,01674	0,0225	0,005229	4,55E-03	0,0369	0,0361
508	0,02268	9,14E-02	3,13E-02	4,72E-03	1,80E-02	1,39E-02	2,27E-02	0,01674	0,0226	0,005238	4,51E-03	0,03708	3,61E-02
509	0,02286	9,24E-02	3,10E-02	4,75E-03	1,81E-02	1,39E-02	2,29E-02	0,01683	0,0228	0,005265	4,54E-03	0,03735	3,62E-02
510	0,02295	9,34E-02	3,07E-02	4,79E-03	1,82E-02	1,39E-02	2,30E-02	0,01692	0,023	0,005274	4,53E-03	0,03753	3,64E-02
511	0,02286	9,43E-02	3,03E-02	4,75E-03	1,81E-02	1,38E-02	2,30E-02	0,01701	0,0231	0,005211	4,41E-03	0,03771	3,65E-02
512	0,02295	9,52E-02	0,0299	4,78E-03	1,81E-02	1,38E-02	2,32E-02	0,0171	0,0233	0,005175	4,48E-03	0,03789	3,66E-02
513	0,02304	9,61E-02	2,95E-02	4,79E-03	1,82E-02	1,37E-02	2,34E-02	0,01728	0,0235	0,005211	4,55E-03	0,03816	0,0367
514	0,02313	9,69E-02	2,91E-02	4,76E-03	1,83E-02	1,37E-02	2,35E-02	0,01755	0,02371	0,005274	4,54E-03	0,03843	3,68E-02
515	0,02331	9,76E-02	2,87E-02	4,73E-03	1,83E-02	1,38E-02	2,37E-02	0,01764	0,024	0,005256	4,53E-03	0,03861	3,69E-02
516	0,0234	0,0981	2,83E-02	4,72E-03	1,83E-02	1,38E-02	2,39E-02	0,01782	0,0242	0,005211	4,58E-03	0,03888	3,70E-02
517	0,0234	9,85E-02	2,78E-02	4,68E-03	1,82E-02	1,37E-02	2,41E-02	0,018	0,0244	0,005157	4,53E-03	0,03906	3,70E-02
518	0,0234	9,89E-02	2,72E-02	0,00457	1,82E-02	1,37E-02	2,42E-02	0,01809	0,0246	0,00513	4,36E-03	0,03933	3,72E-02
519	0,02358	9,93E-02	2,69E-02	4,62E-03	1,83E-02	1,39E-02	2,45E-02	0,01836	0,0249	0,005229	4,54E-03	0,0396	3,73E-02
520	0,02376	9,95E-02	0,0266	4,64E-03	1,83E-02	1,39E-02	0,0247	0,01854	0,0252	0,005247	4,57E-03	0,03987	3,74E-02
521	0,02376	9,96E-02	2,62E-02	4,61E-03	0,0183	1,38E-02	2,49E-02	0,01872	0,0253	0,005166	4,47E-03	0,04014	3,75E-02
522	0,02394	9,97E-02	2,58E-02	4,59E-03	1,83E-02	1,39E-02	2,51E-02	0,01908	0,0256	0,005103	4,47E-03	0,0405	0,037587
523	0,02412	9,97E-02	2,54E-02	4,55E-03	1,84E-02	1,39E-02	2,52E-02	0,01944	0,0259	0,005202	4,53E-03	0,04077	3,77E-02
524	0,0243	9,97E-02	0,0251	4,52E-03	1,84E-02	1,40E-02	2,55E-02	0,01971	0,0262	0,005229	4,52E-03	0,04104	3,78E-02
525	0,02439	9,97E-02	2,48E-02	4,52E-03	0,018348	1,40E-02	2,58E-02	0,02007	0,0265	0,00513	4,44E-03	0,04131	3,79E-02
526	0,02457	9,97E-02	2,46E-02	4,55E-03	0,0184	1,41E-02	2,59E-02	0,02052	0,0269	0,005202	4,43E-03	0,04158	3,81E-02
527	0,02466	9,95E-02	2,44E-02	4,52E-03	1,84E-02	1,41E-02	2,62E-02	0,02088	0,0273	0,005184	4,41E-03	0,04185	3,82E-02
528	0,02475	9,94E-02	2,42E-02	4,49E-03	1,84E-02	1,42E-02	2,65E-02	0,02133	0,0276	0,005148	4,43E-03	0,04221	3,84E-02
529	0,02493	9,94E-02	2,42E-02	4,54E-03	1,84E-02	0,0143	2,68E-02	0,02196	0,0281	0,005238	4,49E-03	0,04257	3,86E-02
530	0,02502	9,92E-02	2,41E-02	4,52E-03	1,84E-02	1,44E-02	2,72E-02	0,02268	0,0285	0,005202	4,43E-03	0,04293	3,88E-02
531	0,0252	9,90E-02	2,40E-02	4,50E-03	1,84E-02	1,44E-02	2,75E-02	0,02331	0,029	0,005202	4,41E-03	0,04329	3,90E-02
532	0,02538	9,89E-02	2,40E-02	4,51E-03	1,84E-02	0,0144	2,78E-02	0,02412	0,029476	0,005283	4,48E-03	0,04365	3,92E-02
533	0,02547	9,88E-02	2,41E-02	4,52E-03	1,85E-02	1,44E-02	2,82E-02	0,02502	0,03	0,005337	4,44E-03	0,04401	3,94E-02
534	0,02556	9,86E-02	2,41E-02	4,46E-03	1,85E-02	1,44E-02	2,86E-02	0,02601	0,0305	0,005337	0,0044	0,04437	3,96E-02
535	0,02574	9,84E-02	2,43E-02	4,45E-03	1,86E-02	1,44E-02	2,90E-02	0,02709	0,03106	0,005382	4,44E-03	0,04473	3,98E-02
536	0,02583	9,82E-02	2,45E-02	4,55E-03	1,86E-02	1,45E-02	2,94E-02	0,02844	0,0317	0,005517	4,56E-03	0,04518	4,00E-02
537	0,02592	0,0981	2,46E-02	4,49E-03	1,86E-02	1,44E-02	2,98E-02	0,02988	0,0323	0,005499	4,48E-03	0,04554	0,0403
538	0,02601	9,80E-02	2,48E-02	4,43E-03	1,86E-02	1,45E-02	3,02E-02	0,0315	0,033	0,005553	4,46E-03	0,04599	4,06E-02
539	0,02619	9,77E-02	2,51E-02	4,45E-03	1,86E-02	1,45E-02	3,08E-02	0,03339	0,0338	0,005652	4,50E-03	0,04644	4,08E-02
540	0,02628	9,75E-02	2,54E-02	4,51E-03	0,0187	1,45E-02	3,13E-02	0,03546	0,0345	0,005652	4,44E-03	0,04689	4,11E-02
541	0,02628	9,73E-02	2,56E-02	0,00442	1,87E-02	1,45E-02	3,18E-02	0,0378	0,0352	0,005643	4,44E-03	0,04725	4,14E-02
542	0,02637	9,71E-02	2,58E-02	4,37E-03	1,87E-02	1,45E-02	0,0323	0,0405	0,036	0,005697	4,46E-03	0,04779	4,16E-02
543	0,02655	9,70E-02	2,62E-02	4,46E-03	1,88E-02	1,45E-02	3,30E-02	0,04347	0,0369	0,005832	4,46E-03	0,04842	4,20E-02
544	0,02664	9,68E-02	2,65E-02	4,41E-03	1,89E-02	1,46E-02	3,36E-02	0,04689	0,037766	0,005886	4,45E-03	0,04887	4,24E-02
545	0,02673	9,66E-02	2,67E-02	4,37E-03	1,89E-02	1,46E-02	3,42E-02	0,05067	0,0387	0,005922	4,45E-03	0,04941	4,28E-02
546	0,02682	9,64E-02	2,70E-02	4,38E-03	1,90E-02	1,46E-02	3,49E-02	0,05499	0,0397	0,005976	4,46E-03	0,05004	0,04319
547	0,02691	9,62E-02	2,73E-02	4,41E-03	1,91E-02	1,48E-02	3,57E-02	0,05994	0,0407	0,006039	4,50E-03	0,05067	4,37E-02
548	0,027	9,61E-02	0,0276	4,37E-03	1,91E-02	1,48E-02	3,64E-02	0,06543	0,0418	0,006129	4,50E-03	0,0513	4,41E-02
549	0,02709	9,59E-02	0,0279	4,38E-03	1,92E-02	0,0149	3,73E-02	0,07173	0,0431	0,006246	4,49E-03	0,05202	4,47E-02
550	0,02727	9,57E-02	2,81E-02	4,44E-03	1,93E-02	1,51E-02	3,82E-02	0,07866	0,0444	0,006381	4,50E-03	0,05283	4,53E-02
551	0,02736	9,55E-02	2,84E-02	4,46E-03	1,95E-02	1,52E-02	3,92E-02	0,08622	0,0457	0,006507	4,59E-03	0,05364	4,59E-02
552	0,02754	9,53E-02	2,85E-02	4,47E-03	1,96E-02	1,53E-02	4,02E-02	0,09442	0,0471	0,006597	4,62E-03	0,05436	4,66E-02
553	0,02763	9,52E-02	0,0287	4,47E-03	1,97E-02	1,55E-02	4,12E-02	0,103204	0,0486	0,006687	4,64E-03	0,05526	4,73E-02
554	0,02781	9,51E-02	2,89E-02	4,46E-03	1,97E-02	1,57E-02	4,23E-02	0,112623	0,0501	0,006813	4,69E-03	0,05616	4,81E-02
555	0,0279	9,49E-02	2,90E-02	4,50E-03	1,98E-02	1,59E-02	0,0434	0,122497	0,0517	0,006939	4,65E-03	0,05706	4,89E-02
556	0,02808	9,48E-02	2,92E-02	4,51E-03	2,00E-02	1,62E-02	4,46E-02	0,133073	0,0533	0,007056	4,70E-03	0,05805	4,98E-02
557	0,02826	9,47E-02	2,93E-02	4,50E-03	0,0201	1,65E-02	4,59E-02	0,14439	0,055	0,007182	4,78E-03	0,05913	5,08E-02
558	0,02844	9,46E-02	2,95E-02	4,51E-03	2,02E-02	1,69E-02	4,72E-02	0,15634	0,0568	0,007335	4,73E-03	0,06021	5,18E-02
559	0,02862	9,46E-02	0,029571	4,50E-03	2,03E-02	1,73E-02	4,85E-02	0,168947	0,0586	0,007479	4,75E-03	0,06138	5,29E-02
560	0,0288	0,0946	2,97E-02	4,52E-03	2,05E-02	0,0177	5,00E-02	0,182077	0,0606	0,007632	4,81E-03	0,06264	5,41E-02
561	0,02907	9,46E-02	2,99E-02	4,57E-03	2,07E-02	1,82E-02	5,16E-02	0,195621	0,0626	0,007812	4,85E-03	0,06399	0,0555
562	0,02934	9,47E-02	3,02E-02	4,53E-03	0,0207	1,88E-02	5,31E-02	0,20957	0,0646	0,008028	4,86E-03	0,06534	5,68E-02
563	0,02961	9,47E-02	3,04E-02	4,53E-03	2,09E-02	1,93E-02	5,47E-02	0,223801	0,0666	0,008235	4,88E-03	0,06678	0,0582
564	0,02997	9,49E-02	3,06E-02	4,56E-03	2,10E-02	1,99E-02	5,63E-02	0,238219	0,0686	0,008451	4,90E-03	0,06831	5,97E-02
565	0,03033	9,51E-02	3,09E-02	4,56E-03	0,0211	2,06E-02	5,79E-02	0,25281	0,0708	0,008757	4,93E-03	0,06984	6,14E-02
566	0,03078	9,55E-02	0,0313	4,57E-03	2,13E-02	2,14E-02	5,96E-02	0,267716	0,073	0,009	4,95E-03	0,07146	6,31E-02
567	0,03123	9,61E-02	3,17E-02	4,60E-03	2,15E-02	0,0222	6,14E-02	0,282858	0,0752	0,00936	4,98E-03	0,07326	6,49E-02
568	0,03168	9,67E-02	3,21E-02	4,62E-03	2,16E-02	2,31E-02	6,32E-02	0,298227	0,0775	0,00963	5,03E-03	0,07506	6,70E-02
569	0,03222	9,76E-02	3,26E-02	4,58E-03	2,18E-02	2,42E-02	6,50E-02	0,313934	0,0799	0,01008	5,08E-03	0,07704	0,0691
570	0,03285	9,87E-02	0,0331	4,59E-03	2,19E-02	2,53E-02	6,69E-02	0,329765	0,0823	0,01053	5,11E-03	0,07911	7,14E-02
571	0,03366	1,00E-01	3,37E-02	4,64E-03	2,21E-02	2,66E-02	6,89E-02	0,345719	0,0848	0,01116	5,13E-03	0,08127	7,39E-02
572	0,03447	1,02E-01	3,45E-02	4,65E-03	2,23E-02	2,80E-02	7,10E-02	0,361816	0,0875	0,01197	5,16E-03	0,08361	7,67E-02
573	0,03546	1,04E-01	3,52E-02	4,62E-03	0,0225	2,96E-02	7,31E-02	0,377983	0,090087	0,01278	5,20E-03	0,08613	7,97E-02
574	0,03663	1,06E-01	3,61E-02	4,63E-03	2,27E-02	3,13E-02	7,52E-02	0,394149	0,0928	0,01386	5,23E-03	0,08883	8,29E-02
575	0,03798	0,109521	3,72E-02	4,67E-03	0,0229	3,32E-02	7,75E-02	0,410208	0,0956	0,01521	5,27E-03	0,091756	8,65E-02
576	0,03951	1,13E-01	3,82E-02	4,70E-03	2,32E-02	3,53E-02	7,97E-02	0,426046	0,0984	0,01674	5,30E-03	0,09486	0,0903
577	0,0414	1,17E-01	3,95E-02	4,74E-03	2,35E-02	3,76E-02	8,21E-02	0,441749	0,101254	0,01854	5,38E-03	0,098175	9,44E-02
578	0,04347	1,22E-01	0,0409	4,77E-03	2,39E-02	4,01E-02	8,44E-02	0,457092	0,104192	0,0207	5,46E-03	0,10167	9,88E-02
579	0,04581	1,28E-01	0,042425	4,79E-03	2,42E-02	4,28E-02	0,0867	0,471881	0,107101	0,02304	5,50E-03	0,10532	1,04E-01
580	0,04842	1,34E-01	4,40E-02	4,78E-03	2,45E-02	4,55E-02	0,0891	0,486117	0,109985	0,02565	5,55E-03	0,109103	1,09E-01
581	0,05139	1,41E-01	4,58E-02	4,83E-03	2,49E-02	4,86E-02	0,0914	0,49982	0,112909	0,02853	5,61E-03	0,113114	0,113847
582	0,05481	1,48E-01	0,0477	4,89E-03	2,54E-02	5,19E-02	9,37E-02	0,513031	0,115859	0,03177	5,69E-03	0,117375	0,119553
583	0,05859	1,57E-01	0,0498	4,92E-03	2,59E-02	5,54E-02	9,60E-02	0,525766	0,118786	0,03528	5,76E-03	0,121877	0,125714
584	0,06291	0,16556	5,20E-02	4,95E-03	2,64E-02	5,91E-02	9,84E-02	0,538082	0,121759	0,03915	5,84E-03	0,12669	0,132344
585	0,06786	0,175286	0,054522	4,96E-03	2,70E-02	6,31E-02	1,01E-01	0,549843	0,124728	0,04338	5,93E-03	0,131826	0,139426
586	0,07326	0,18576	5,72E-02	4,97E-03	2,77E-02	6,73E-02	1,03E-01	0,561003	0,127671	0,04797	6,03E-03	0,137272	0,146982
587	0,07929	0,196946	6,00E-02	5,03E-03	2,83E-02	7,17E-02	0,10554	0,571723	0,130632	0,05274	6,16E-03	0,143005	0,155125
588	0,08595	0,208821	6,31E-02	5,07E-03	2,91E-02	7,64E-02	0,107898	0,581886	0,133574	0,05787	6,26E-03	0,149137	0,163818
589	0,0927	0,221354	6,64E-02	5,08E-03	3,00E-02	8,13E-02	0,110212	0,591494	0,136482	0,06327	6,36E-03	0,15562	0,173026
590	0,1008	0,234537	6,99E-02	5,11E-03	3,09E-02	8,64E-02	0,112458	0,600614	0,139362	0,06885	6,52E-03	0,162411	0,182762
591	0,109504	0,248362	7,38E-02	5,19E-03	3,20E-02	9,17E-02	0,11474	0,609313	0,142245	0,07461	6,76E-03	0,169662	0,193169
592	0,11861	0,262723	7,78E-02	5,24E-03	3,31E-02	9,71E-02	0,116984	0,617481	0,145112	0,08064	7,00E-03	0,177258	0,204071
593	0,12824	0,27758	8,20E-02	0,00528	3,43E-02	1,03E-01	0,119184	0,625093	0,147935	0,08667	7,23E-03	0,185179	0,21541
594	0,138454	0,292927	0,0864	5,38E-03	3,57E-02	1,08E-01	0,121382	0,632202	0,15068	0,0927	7,58E-03	0,19348	0,227224
595	0,149223	0,308695	9,10E-02	5,41E-03	3,71E-02	0,114302	0,123448	0,63892	0,153373	0,099324	7,92E-03	0,202109	0,239538
596	0,160519	0,324819	0,0959	5,45E-03	3,86E-02	0,120231	0,125456	0,645206	0,155987	0,105709	8,31E-03	0,211093	0,252243
597	0,172307	0,341248	0,100961	5,56E-03	4,02E-02	0,126268	0,127463	0,651028	0,158515	0,112176	8,80E-03	0,220433	0,265229
598	0,184565	0,358048	0,106195	5,61E-03	4,19E-02	0,132296	0,129368	0,656472	0,161048	0,11863	9,34E-03	0,230046	0,27849
599	0,197263	0,375101	0,111603	5,68E-03	4,37E-02	0,138406	0,13121	0,661552	0,163494	0,125116	9,98E-03	0,239995	0,292058
600	0,210388	0,392304	0,117193	5,78E-03	4,56E-02	0,144564	0,133016	0,666311	0,165854	0,131619	1,08E-02	0,250257	0,305819
601	0,223916	0,409556	0,122959	5,91E-03	4,76E-02	0,150671	0,134792	0,670785	0,168167	0,138083	0,0116	0,260743	0,31958
602	0,23771	0,426818	0,128811	6,02E-03	4,97E-02	0,156753	0,136432	0,674791	0,170349	0,144437	1,26E-02	0,271281	0,333302
603	0,251763	0,444079	0,134745	6,13E-03	5,18E-02	0,162772	0,137972	0,678489	0,172428	0,150745	1,37E-02	0,281955	0,346949
604	0,266076	0,461284	0,140789	6,29E-03	5,41E-02	0,168733	0,139462	0,681995	0,174438	0,157024	1,49E-02	0,292805	0,360452
605	0,280621	0,478292	0,147007	6,53E-03	5,63E-02	0,174725	0,140957	0,685289	0,176402	0,163188	1,62E-02	0,303744	0,373675
606	0,295375	0,495176	0,15326	6,76E-03	5,86E-02	0,180622	0,142391	0,688481	0,178253	0,169303	1,76E-02	0,314724	0,386715
607	0,310297	0,511946	0,159602	7,02E-03	6,10E-02	0,186446	0,143744	0,691546	0,180047	0,175368	1,93E-02	0,325697	0,39949
608	0,325327	0,528547	0,166097	7,43E-03	6,35E-02	0,192236	0,145019	0,694397	0,181843	0,181354	0,0211	0,33661	0,41186
609	0,340366	0,544713	0,1725	7,89E-03	6,59E-02	0,197833	0,146235	0,696889	0,183532	0,187207	2,31E-02	0,347346	0,423696
610	0,35551	0,560668	0,178983	8,44E-03	6,84E-02	0,203407	0,147421	0,699349	0,185144	0,193015	0,0252	0,357998	0,435099
611	0,370732	0,576424	0,185555	9,11E-03	7,10E-02	0,208951	0,148554	0,701838	0,186692	0,198762	2,75E-02	0,368536	0,446071
612	0,385836	0,591717	0,192026	9,84E-03	7,34E-02	0,214265	0,149561	0,704135	0,188158	0,204312	2,98E-02	0,378756	0,456469
613	0,400945	0,606714	0,198576	1,08E-02	7,60E-02	0,219613	0,150599	0,706309	0,189603	0,209835	3,25E-02	0,388808	0,466384
614	0,415983	0,621374	0,205153	1,19E-02	7,86E-02	0,224843	0,151586	0,708388	0,190988	0,215269	3,52E-02	0,398609	0,475782
615	0,430867	0,635633	0,211686	1,31E-02	0,0811	0,229849	0,152462	0,710401	0,192286	0,220558	3,81E-02	0,408063	0,484642
616	0,445672	0,649508	0,218213	1,46E-02	8,36E-02	0,234922	0,153384	0,712404	0,193576	0,225817	4,12E-02	0,417196	0,493087
617	0,460264	0,662992	0,224709	1,64E-02	8,62E-02	0,239829	0,154257	0,714272	0,194812	0,230987	4,44E-02	0,426005	0,500967
618	0,474629	0,676065	0,231177	1,84E-02	8,87E-02	0,244585	0,15506	0,71603	0,195975	0,23605	4,79E-02	0,43449	0,508318
619	0,48881	0,688696	0,237625	2,06E-02	9,12E-02	0,249334	0,155819	0,71778	0,197077	0,241008	0,0513	0,442647	0,515279
620	0,502672	0,700839	0,243969	2,31E-02	9,37E-02	0,25394	0,156562	0,71945	0,198205	0,245836	5,49E-02	0,450393	0,521821
621	0,516299	0,712509	0,250307	2,58E-02	9,62E-02	0,258439	0,157257	0,721137	0,199249	0,25059	5,86E-02	0,45779	0,527913
622	0,52969	0,723686	0,256652	2,89E-02	9,86E-02	0,262844	0,157893	0,72283	0,200178	0,255289	6,25E-02	0,464854	0,533561
623	0,542642	0,73427	0,262824	0,032178	1,01E-01	0,267092	0,15851	0,724304	0,201139	0,259868	0,0664	0,471496	0,538844
624	0,555316	0,744602	0,268988	3,58E-02	1,03E-01	0,271323	0,159121	0,725826	0,202061	0,264383	7,04E-02	0,47785	0,543875
625	0,567645	0,754492	0,275102	3,98E-02	0,105698	0,275491	0,159726	0,727376	0,202958	0,268805	7,45E-02	0,483872	0,548568
626	0,579538	0,763675	0,281089	4,41E-02	0,107976	0,279511	0,160321	0,728849	0,203855	0,273105	7,87E-02	0,489502	0,55283
627	0,591063	0,77243	0,287029	4,87E-02	0,11023	0,283441	0,16091	0,730242	0,204663	0,277371	8,29E-02	0,49487	0,556885
628	0,602265	0,780768	0,292898	5,36E-02	0,112496	0,287316	0,161454	0,731648	0,205492	0,281551	8,72E-02	0,499939	0,560703
629	0,6131	0,788702	0,298685	5,87E-02	0,114755	0,291124	0,161945	0,733068	0,206346	0,28563	9,16E-02	0,504697	0,564267
630	0,623433	0,796241	0,30439	0,0642	0,116927	0,294803	0,162411	0,734405	0,207115	0,289642	9,59E-02	0,509155	0,567581
631	0,633395	0,803324	0,30999	7,00E-02	0,119067	0,298417	0,162898	0,735768	0,207866	0,293582	1,00E-01	0,513409	0,570732
632	0,64301	0,81001	0,315511	7,60E-02	0,121189	0,302006	0,163389	0,737129	0,20862	0,297441	0,10469	0,517457	0,573743
633	0,652236	0,816318	0,320953	8,23E-02	0,123272	0,305552	0,163854	0,738442	0,20937	0,301211	0,10912	0,521269	0,57658
634	0,660943	0,822087	0,326223	8,88E-02	0,125217	0,308884	0,16428	0,739701	0,210048	0,304911	0,113546	0,524817	0,579101
635	0,669245	0,827556	0,331436	0,0956	0,12718	0,312201	0,164701	0,740905	0,210724	0,308551	0,117975	0,528134	0,581474
636	0,677193	0,832746	0,336573	0,102581	0,129153	0,31549	0,165122	0,742077	0,211392	0,3121	0,122383	0,531249	0,583753
637	0,684798	0,837559	0,341554	0,109808	0,131051	0,318637	0,165534	0,74325	0,212016	0,315523	0,126743	0,534184	0,585924
638	0,69204	0,842086	0,346457	0,117229	0,132975	0,32178	0,165988	0,744419	0,21274	0,318942	0,131132	0,536938	0,587984
639	0,698907	0,846334	0,351281	0,124803	0,134862	0,324861	0,166412	0,745617	0,213457	0,322325	0,135531	0,539572	0,589905
640	0,705388	0,850314	0,356001	0,132521	0,136676	0,327841	0,166777	0,746828	0,214097	0,325629	0,139895	0,542093	0,59169
641	0,711437	0,854061	0,360563	0,140441	0,138462	0,330759	0,16716	0,747938	0,214713	0,328826	0,144158	0,544384	0,593401
642	0,717324	0,857617	0,365054	0,14849	0,140204	0,333658	0,16754	0,749086	0,215375	0,331963	0,148406	0,546578	0,595084
643	0,722911	0,860939	0,369454	0,156622	0,141917	0,336493	0,167928	0,750217	0,216042	0,335044	0,152654	0,548682	0,596703
644	0,728021	0,86399	0,37371	0,164821	0,143612	0,339213	0,168335	0,75125	0,216659	0,33806	0,156881	0,550673	0,598202
645	0,733034	0,86687	0,377804	0,173117	0,145242	0,341894	0,168729	0,752334	0,217288	0,341056	0,160993	0,552596	0,599623
646	0,737785	0,869649	0,381856	0,181489	0,14689	0,344578	0,169176	0,753429	0,217963	0,343969	0,165129	0,554453	0,601014
647	0,742222	0,872309	0,385845	0,189921	0,148551	0,347229	0,169645	0,754476	0,218651	0,3468	0,169271	0,556202	0,602345
648	0,746437	0,87475	0,389609	0,198402	0,150129	0,349742	0,170012	0,755425	0,21926	0,34961	0,173251	0,557768	0,603516
649	0,750447	0,877186	0,393358	0,206842	0,151674	0,352213	0,170456	0,756461	0,219921	0,352356	0,177224	0,559321	0,604708
650	0,754265	0,879471	0,397009	0,215268	0,153213	0,354659	0,170926	0,757485	0,220605	0,355031	0,181181	0,560822	0,605873
651	0,757892	0,881499	0,40049	0,223702	0,15475	0,357073	0,171361	0,758416	0,221269	0,357643	0,185095	0,562228	0,60695
652	0,761324	0,883511	0,403949	0,232099	0,156238	0,359416	0,171815	0,7594	0,22192	0,360223	0,188982	0,563629	0,607986
653	0,764607	0,885449	0,4073	0,240469	0,157698	0,36174	0,172324	0,760399	0,22263	0,362793	0,19285	0,564966	0,609016
654	0,767701	0,887283	0,41052	0,248797	0,159153	0,364026	0,17286	0,761373	0,223376	0,365317	0,196654	0,566239	0,610034
655	0,770557	0,889008	0,413635	0,257069	0,160619	0,366227	0,173365	0,762297	0,224083	0,367743	0,200351	0,567485	0,61101
656	0,773386	0,890713	0,416681	0,265257	0,161991	0,368421	0,173892	0,763277	0,224804	0,370147	0,204061	0,568687	0,611964
657	0,776017	0,892306	0,41964	0,273353	0,163347	0,370553	0,17441	0,764202	0,225512	0,372491	0,207713	0,569812	0,612854
658	0,778426	0,893782	0,422508	0,281359	0,164733	0,372626	0,174929	0,765057	0,226225	0,374783	0,211302	0,570878	0,613686
659	0,780914	0,895302	0,42532	0,289289	0,166106	0,374762	0,175533	0,766027	0,227054	0,377127	0,214971	0,571985	0,614553
660	0,78319	0,896725	0,428022	0,297075	0,167473	0,376809	0,176116	0,766997	0,227833	0,379374	0,218545	0,573032	0,615378
661	0,785288	0,898066	0,430616	0,304716	0,168803	0,378755	0,176673	0,767874	0,228588	0,38154	0,222035	0,574001	0,616137
662	0,787327	0,899399	0,433129	0,312233	0,170079	0,380643	0,177238	0,768638	0,229394	0,383681	0,2255	0,57492	0,616851
663	0,789309	0,90085	0,435588	0,319645	0,171396	0,382548	0,177871	0,76959	0,230213	0,385815	0,228938	0,575864	0,617663
664	0,791242	0,902218	0,437988	0,326922	0,172714	0,384427	0,178533	0,770505	0,231052	0,387908	0,232356	0,576841	0,618438
665	0,793098	0,903482	0,440323	0,334063	0,174016	0,386276	0,179202	0,771332	0,231909	0,389957	0,235754	0,577826	0,619141
666	0,794827	0,904786	0,442593	0,34109	0,175313	0,388128	0,179875	0,7722	0,232767	0,391986	0,239121	0,578769	0,61984
667	0,796516	0,905909	0,444719	0,347889	0,176558	0,389883	0,180508	0,773005	0,23362	0,393967	0,242384	0,579606	0,620491
668	0,798166	0,907001	0,446793	0,35453	0,177798	0,391619	0,181158	0,773803	0,234485	0,395911	0,245642	0,580444	0,621093
669	0,799753	0,908184	0,448877	0,361069	0,179066	0,393386	0,181862	0,774643	0,235379	0,397837	0,24895	0,581351	0,62168
670	0,801253	0,909359	0,450867	0,367454	0,180309	0,395087	0,182576	0,775499	0,236298	0,399766	0,252175	0,582225	0,62237
671	0,80266	0,910412	0,452783	0,373664	0,181514	0,396732	0,183226	0,776318	0,237216	0,40164	0,255375	0,583083	0,622983
672	0,804023	0,911415	0,454638	0,379724	0,182707	0,398351	0,183872	0,777109	0,238151	0,403482	0,258549	0,583928	0,623554
673	0,805403	0,912491	0,456439	0,385676	0,183923	0,399973	0,184614	0,7779	0,239128	0,405336	0,261686	0,584755	0,624188
674	0,806673	0,913392	0,458178	0,391363	0,185116	0,401542	0,185307	0,778607	0,240055	0,407083	0,264802	0,585526	0,624658
675	0,807914	0,914301	0,459844	0,39692	0,186286	0,403085	0,186014	0,779323	0,240986	0,408785	0,267874	0,586297	0,625125
676	0,809169	0,915323	0,461458	0,402409	0,187468	0,404622	0,18677	0,780099	0,241964	0,410506	0,270918	0,587086	0,625685
677	0,8104	0,916405	0,463087	0,407736	0,188731	0,406155	0,187546	0,780922	0,242998	0,412282	0,273991	0,587863	0,626293
678	0,811503	0,917328	0,464633	0,412864	0,189906	0,407599	0,188253	0,781646	0,244011	0,413993	0,27703	0,588652	0,62682
679	0,812604	0,918255	0,466148	0,417867	0,191048	0,409057	0,188961	0,782381	0,245056	0,41566	0,280052	0,589478	0,627318
680	0,813811	0,919341	0,467679	0,422803	0,192238	0,410606	0,189739	0,783226	0,246171	0,417334	0,283073	0,590333	0,627857
681	0,814929	0,920271	0,469101	0,427533	0,193409	0,412049	0,190495	0,784009	0,247191	0,419012	0,285998	0,591095	0,628379
682	0,81598	0,921116	0,470437	0,432074	0,194544	0,413402	0,191215	0,784701	0,248227	0,420592	0,288932	0,591807	0,62886
683	0,816958	0,921903	0,471705	0,436458	0,195643	0,414712	0,19192	0,785321	0,249301	0,422097	0,291865	0,592476	0,629274
684	0,817836	0,922638	0,472924	0,440726	0,196725	0,416041	0,192659	0,785932	0,250373	0,423638	0,294711	0,593095	0,629619
685	0,818748	0,923524	0,474188	0,444886	0,197867	0,41739	0,193422	0,786676	0,251476	0,425205	0,297547	0,5938	0,630078
686	0,819668	0,924379	0,475406	0,448921	0,198995	0,41869	0,194162	0,787433	0,252596	0,426726	0,300386	0,594544	0,63055
687	0,820569	0,925108	0,476537	0,452824	0,200072	0,419923	0,194876	0,788115	0,253716	0,428181	0,303221	0,59526	0,630959
688	0,82147	0,925903	0,477696	0,456605	0,201174	0,421202	0,19567	0,788749	0,254828	0,429674	0,306009	0,595898	0,631347
689	0,822432	0,926738	0,478844	0,460328	0,202262	0,422497	0,196467	0,789489	0,255956	0,431178	0,308802	0,596602	0,631807
690	0,823336	0,927539	0,47993	0,463947	0,203354	0,423777	0,197252	0,79025	0,257094	0,432652	0,311598	0,597342	0,632264
691	0,824055	0,928232	0,480918	0,467384	0,204466	0,425005	0,19803	0,790886	0,258232	0,434057	0,314369	0,598026	0,63261
692	0,824768	0,928892	0,48186	0,470696	0,205515	0,426144	0,198778	0,791418	0,259381	0,435407	0,317072	0,598631	0,63291
693	0,825527	0,929632	0,482857	0,473924	0,206558	0,427296	0,199531	0,792019	0,260538	0,436791	0,319748	0,599257	0,633242
694	0,82633	0,930428	0,48388	0,477081	0,207619	0,428491	0,200308	0,792717	0,261706	0,438209	0,322436	0,599935	0,633626
695	0,827125	0,931118	0,48478	0,480163	0,208688	0,429673	0,201115	0,793386	0,262905	0,439576	0,32517	0,600623	0,634015
696	0,827813	0,931797	0,485687	0,483152	0,209732	0,430811	0,201919	0,79401	0,264088	0,440932	0,327825	0,601257	0,634314
697	0,828488	0,932475	0,486596	0,486055	0,210779	0,43194	0,202702	0,79465	0,265276	0,442274	0,330467	0,601888	0,634629
698	0,829213	0,933157	0,487482	0,488882	0,211845	0,433089	0,203468	0,795335	0,266488	0,443606	0,333157	0,602553	0,635034
699	0,829845	0,933865	0,488334	0,491619	0,212865	0,434202	0,204267	0,795958	0,267676	0,444967	0,335793	0,603168	0,635415
700	0,830451	0,934507	0,489139	0,494251	0,213882	0,43526	0,205033	0,796529	0,268846	0,446256	0,338377	0,603781	0,635704
701	0,831123	0,935152	0,489926	0,496798	0,214907	0,436307	0,205786	0,797094	0,270016	0,44751	0,34094	0,604398	0,635965
702	0,831915	0,935909	0,490729	0,499296	0,215931	0,437402	0,206569	0,797707	0,271204	0,448815	0,343527	0,605003	0,636302
703	0,832487	0,936486	0,491479	0,501737	0,216918	0,438437	0,207303	0,79829	0,2724	0,450049	0,346064	0,605577	0,636559
704	0,833048	0,937026	0,492196	0,504063	0,217911	0,439442	0,208031	0,798849	0,273586	0,451249	0,348591	0,606141	0,636796
705	0,833693	0,937635	0,49291	0,506291	0,218923	0,440452	0,208786	0,799414	0,27476	0,452461	0,351131	0,606716	0,637069
706	0,834295	0,938297	0,493661	0,508546	0,219907	0,441493	0,209574	0,800033	0,27594	0,453715	0,353664	0,607308	0,637396
707	0,83485	0,938915	0,494313	0,510688	0,220856	0,442491	0,210298	0,800543	0,277089	0,454906	0,356146	0,607863	0,637618
708	0,835349	0,939457	0,494916	0,512726	0,221809	0,443445	0,21099	0,800989	0,278227	0,456031	0,358587	0,608352	0,637781
709	0,835815	0,939961	0,495556	0,514714	0,222793	0,444381	0,211707	0,801474	0,279379	0,45714	0,361014	0,608803	0,637974
710	0,836384	0,940637	0,496271	0,516732	0,223742	0,445361	0,212441	0,802074	0,280548	0,45836	0,363466	0,609373	0,638236
711	0,836915	0,941256	0,496935	0,518687	0,224714	0,446327	0,213186	0,802656	0,281689	0,459556	0,365936	0,609942	0,63849
712	0,837394	0,941806	0,497543	0,520567	0,225706	0,44728	0,213924	0,803209	0,282785	0,460702	0,368391	0,610478	0,638731
713	0,837888	0,942409	0,498173	0,522417	0,226672	0,448251	0,21463	0,803794	0,283848	0,461841	0,370787	0,611007	0,638998
714	0,838329	0,942907	0,498755	0,524188	0,227572	0,449156	0,21532	0,804253	0,284927	0,462916	0,373135	0,611475	0,639185
715	0,838885	0,943507	0,499366	0,525955	0,228505	0,450095	0,216003	0,80478	0,286028	0,464045	0,375524	0,612	0,639422
716	0,83954	0,944234	0,500013	0,527731	0,229493	0,451077	0,216688	0,805415	0,287118	0,465242	0,377957	0,612594	0,639734
717	0,839906	0,944704	0,500556	0,52938	0,2304	0,451897	0,217384	0,80586	0,288106	0,466301	0,38027	0,61305	0,639911
718	0,840203	0,945146	0,501082	0,53095	0,231288	0,452752	0,218014	0,806298	0,289056	0,467315	0,382572	0,613432	0,640009
719	0,840592	0,945683	0,501644	0,532511	0,232198	0,453663	0,218623	0,806805	0,290019	0,468353	0,384885	0,613849	0,640145
720	0,841144	0,946333	0,502251	0,534106	0,233145	0,45458	0,219273	0,807379	0,29101	0,469445	0,387201	0,614373	0,640403
721	0,841611	0,946799	0,502762	0,535618	0,234058	0,455431	0,219889	0,807839	0,291931	0,470506	0,389512	0,614815	0,640594
722	0,842073	0,947301	0,503301	0,537091	0,234962	0,456276	0,220501	0,808325	0,292815	0,471534	0,391802	0,615257	0,640798
723	0,842565	0,947939	0,503906	0,538576	0,235881	0,45716	0,221113	0,808892	0,293698	0,472579	0,394085	0,615747	0,641049
724	0,843061	0,948677	0,504519	0,540101	0,236825	0,458097	0,221702	0,809498	0,294597	0,473711	0,396385	0,616273	0,641323
725	0,843437	0,9492	0,50497	0,541447	0,237702	0,4589	0,22223	0,809899	0,295356	0,474709	0,398614	0,616639	0,641453
726	0,843761	0,949659	0,505416	0,542734	0,238569	0,459677	0,222729	0,810254	0,296072	0,47565	0,400802	0,616963	0,641526
727	0,844093	0,950166	0,505952	0,544056	0,239465	0,460507	0,223231	0,810694	0,296814	0,476611	0,402984	0,61735	0,641638
728	0,844412	0,950577	0,506407	0,545333	0,240339	0,4613	0,223735	0,811138	0,297504	0,477569	0,40517	0,617752	0,641806
729	0,844807	0,951062	0,506919	0,54664	0,241225	0,462115	0,224244	0,811634	0,298178	0,478562	0,407366	0,6182	0,642003
730	0,845192	0,951508	0,507442	0,547902	0,242107	0,462909	0,224732	0,812114	0,298792	0,479539	0,409548	0,618614	0,642167
731	0,845478	0,951777	0,507894	0,549039	0,242962	0,463636	0,225176	0,812506	0,299304	0,480444	0,411702	0,618923	0,642258
732	0,845909	0,95217	0,508365	0,550218	0,243815	0,464418	0,225595	0,812936	0,299829	0,481383	0,413871	0,619311	0,642389
733	0,846301	0,952605	0,508848	0,5514	0,244676	0,465189	0,226001	0,813377	0,300332	0,482314	0,415996	0,619727	0,642551
734	0,846624	0,953052	0,509346	0,552586	0,245559	0,465971	0,226409	0,813842	0,300811	0,48325	0,418102	0,620159	0,642753
735	0,847003	0,953545	0,509869	0,553806	0,246475	0,466859	0,226837	0,814374	0,301303	0,484246	0,420276	0,620627	0,643018
736	0,847229	0,953943	0,510272	0,554854	0,24732	0,467584	0,227173	0,814764	0,301615	0,485106	0,422337	0,620923	0,643166
737	0,847494	0,954348	0,510687	0,555886	0,24816	0,468263	0,227502	0,815124	0,301879	0,485942	0,424364	0,621188	0,643258
738	0,847899	0,954791	0,511188	0,557005	0,24903	0,469002	0,227869	0,815547	0,302183	0,486848	0,426427	0,621536	0,643367
739	0,848168	0,954998	0,511584	0,558023	0,249814	0,469706	0,228135	0,815933	0,302373	0,487716	0,428455	0,621851	0,643472
740	0,848434	0,955214	0,511953	0,559031	0,250634	0,470405	0,228418	0,816306	0,302499	0,488561	0,430456	0,622117	0,643576
741	0,848749	0,955594	0,512398	0,560073	0,251495	0,471136	0,228728	0,816735	0,302622	0,489427	0,43248	0,622408	0,643723
742	0,84911	0,956169	0,512974	0,561149	0,252354	0,471914	0,229029	0,817249	0,302779	0,490344	0,43456	0,622796	0,64394
743	0,849333	0,956461	0,513362	0,562072	0,253186	0,47258	0,229263	0,817563	0,302794	0,491134	0,436513	0,623074	0,644028
744	0,849585	0,956793	0,513724	0,56299	0,254009	0,473251	0,229471	0,817888	0,302766	0,491938	0,43847	0,623346	0,64416
745	0,849926	0,957254	0,514145	0,563963	0,25484	0,473961	0,229678	0,818314	0,302732	0,492809	0,440472	0,623656	0,644379
746	0,850275	0,957633	0,51459	0,564935	0,255686	0,474644	0,229881	0,818764	0,302651	0,493672	0,442449	0,623949	0,644571
747	0,850509	0,957888	0,514962	0,565813	0,256495	0,475312	0,230055	0,819107	0,302478	0,494457	0,444369	0,624149	0,644664
748	0,850721	0,958181	0,515331	0,566674	0,257295	0,475973	0,23021	0,819445	0,302276	0,495228	0,446256	0,624352	0,644752
749	0,850997	0,9586	0,515753	0,567576	0,258113	0,47664	0,230349	0,819851	0,302079	0,496034	0,44815	0,624634	0,644913
750	0,851302	0,958967	0,516162	0,568441	0,25893	0,477347	0,230461	0,820216	0,301803	0,496821	0,450087	0,624958	0,645118
751	0,851566	0,95922	0,516519	0,56924	0,259691	0,477945	0,230527	0,820491	0,301456	0,497552	0,451953	0,625131	0,64519
752	0,85183	0,959485	0,516885	0,570046	0,260456	0,478524	0,23057	0,820787	0,301077	0,498287	0,453789	0,625261	0,645251
753	0,852168	0,959915	0,517337	0,570944	0,261304	0,479233	0,230625	0,821241	0,300712	0,4991	0,455684	0,625549	0,645493
754	0,852504	0,960285	0,517755	0,571814	0,262131	0,479949	0,230686	0,821657	0,300328	0,499933	0,45759	0,625861	0,645719
755	0,852706	0,960559	0,518089	0,572576	0,262911	0,480546	0,230698	0,821979	0,299829	0,500656	0,459397	0,626032	0,645811
756	0,852794	0,96075	0,518374	0,573268	0,263666	0,481057	0,230662	0,822243	0,299246	0,501291	0,461133	0,626107	0,645823
757	0,852956	0,960921	0,518724	0,574043	0,264459	0,481667	0,230638	0,822557	0,298732	0,502023	0,462965	0,626339	0,645968
758	0,853327	0,961277	0,519128	0,574821	0,265263	0,48232	0,230603	0,82293	0,298165	0,502771	0,464802	0,626558	0,646132
759	0,853639	0,961541	0,519478	0,575541	0,266025	0,482901	0,230534	0,823234	0,29752	0,503465	0,466551	0,626683	0,646213
760	0,853771	0,961592	0,519752	0,576213	0,266742	0,483392	0,230439	0,823447	0,296825	0,50411	0,468217	0,626751	0,646222
761	0,854161	0,961944	0,520191	0,577021	0,267551	0,48405	0,230395	0,823901	0,296194	0,50492	0,470073	0,627061	0,64647
762	0,854411	0,96211	0,520483	0,5777	0,268281	0,484567	0,230291	0,824166	0,295438	0,50554	0,471787	0,627161	0,646551
763	0,854616	0,962256	0,520758	0,578364	0,269007	0,485072	0,230172	0,824432	0,294641	0,50614	0,473469	0,627216	0,646624
764	0,854977	0,962669	0,521226	0,579185	0,269844	0,485774	0,23011	0,824991	0,293939	0,506987	0,475322	0,627529	0,646956
765	0,855148	0,962765	0,521476	0,579765	0,270565	0,486303	0,229939	0,825228	0,29312	0,507616	0,477	0,627647	0,647068
766	0,85536	0,962883	0,521731	0,580346	0,271259	0,486772	0,229747	0,825446	0,29226	0,508198	0,478604	0,627723	0,647117
767	0,855667	0,963149	0,522083	0,581031	0,271994	0,487287	0,229576	0,825797	0,291413	0,508846	0,480249	0,627858	0,647222
768	0,855932	0,963432	0,522456	0,581748	0,272786	0,487902	0,22941	0,826222	0,290593	0,509567	0,482006	0,628066	0,647412
769	0,856221	0,963555	0,522706	0,582315	0,273487	0,488396	0,22917	0,826462	0,289674	0,510142	0,483621	0,628197	0,647507
770	0,856492	0,963685	0,522948	0,58286	0,274176	0,48885	0,228918	0,826687	0,288707	0,510707	0,485187	0,628284	0,647578
771	0,856732	0,963932	0,523271	0,583488	0,274922	0,489361	0,228701	0,827034	0,287749	0,511372	0,486809	0,628393	0,647727
772	0,857023	0,964158	0,523615	0,584139	0,275688	0,489933	0,228468	0,827406	0,286792	0,51206	0,488487	0,628605	0,648028
773	0,857328	0,964433	0,523923	0,584753	0,27641	0,490486	0,228212	0,82777	0,285829	0,512693	0,490126	0,628735	0,648278
774	0,857581	0,964652	0,524195	0,585314	0,27709	0,490963	0,22794	0,828067	0,284845	0,513266	0,491698	0,628789	0,648425
775	0,857738	0,964712	0,524455	0,585842	0,277763	0,491363	0,227662	0,828271	0,283824	0,513815	0,49322	0,62884	0,648505
776	0,857883	0,964807	0,524724	0,586379	0,278463	0,491852	0,227341	0,828515	0,282787	0,514407	0,494767	0,628951	0,648659
777	0,858151	0,964965	0,525017	0,586935	0,279157	0,492372	0,227004	0,828804	0,281759	0,514997	0,49633	0,629075	0,648853
778	0,858488	0,965175	0,525328	0,587511	0,279843	0,49287	0,226677	0,829125	0,280736	0,515583	0,497892	0,629203	0,649047
779	0,858705	0,965393	0,525629	0,588092	0,280541	0,493317	0,226372	0,829444	0,279697	0,516187	0,499424	0,629354	0,6492
780	0,858857	0,965504	0,52585	0,588577	0,28124	0,493789	0,226	0,829649	0,278662	0,51675	0,500936	0,629446	0,649338
781	0,859067	0,96565	0,526102	0,589065	0,281926	0,494281	0,225613	0,829898	0,277587	0,517313	0,502451	0,629562	0,649509
782	0,859342	0,965878	0,526417	0,589601	0,282592	0,494754	0,225245	0,830249	0,276476	0,517889	0,503969	0,629718	0,649713
783	0,859475	0,96601	0,526653	0,59009	0,283242	0,495143	0,224858	0,830524	0,275442	0,518415	0,505463	0,629782	0,649862
784	0,859604	0,966125	0,526889	0,59059	0,283917	0,495572	0,224463	0,830758	0,274373	0,518947	0,506915	0,629885	0,65001
785	0,859807	0,966232	0,52712	0,59107	0,284569	0,496004	0,224048	0,83097	0,273263	0,51946	0,508325	0,62998	0,650139
786	0,860122	0,966339	0,527343	0,59151	0,28517	0,496391	0,223608	0,831197	0,27215	0,519947	0,509725	0,63003	0,650246
787	0,860539	0,966528	0,527668	0,592052	0,28585	0,496853	0,223201	0,831553	0,271113	0,520552	0,511233	0,630224	0,650481
788	0,860731	0,966584	0,527926	0,592512	0,286508	0,497281	0,222736	0,831792	0,270013	0,521079	0,51268	0,630323	0,650639
789	0,860828	0,966598	0,528127	0,592911	0,287142	0,497694	0,222247	0,831964	0,268858	0,521538	0,514059	0,630358	0,650749
790	0,861171	0,966801	0,528379	0,593378	0,287797	0,498163	0,221824	0,832273	0,267743	0,522049	0,515458	0,630502	0,650956
791	0,861281	0,966853	0,528578	0,593758	0,288392	0,498462	0,221355	0,832464	0,266626	0,5225	0,516779	0,630562	0,651062
792	0,861431	0,96697	0,528803	0,594191	0,289021	0,498845	0,220897	0,832689	0,265538	0,522997	0,518159	0,630669	0,651217
793	0,861734	0,967202	0,529068	0,594698	0,289697	0,499363	0,220464	0,832997	0,264471	0,523552	0,519606	0,630848	0,651449
794	0,861984	0,967311	0,529279	0,595101	0,290304	0,499744	0,219982	0,833251	0,263368	0,52402	0,520934	0,630958	0,651583
795	0,86214	0,967367	0,529505	0,595536	0,290906	0,50009	0,219508	0,833464	0,262283	0,524486	0,522268	0,631051	0,651729
796	0,862341	0,967474	0,529758	0,595995	0,29153	0,500494	0,219043	0,83373	0,261219	0,524992	0,523624	0,631188	0,651912
797	0,862654	0,967662	0,530017	0,596437	0,292166	0,500971	0,218568	0,834064	0,260152	0,525528	0,524974	0,631365	0,652114
798	0,862807	0,967722	0,530202	0,596806	0,292726	0,501318	0,218054	0,834191	0,259035	0,525957	0,526226	0,631388	0,652257
799	0,863038	0,967849	0,530441	0,597232	0,293305	0,501691	0,217561	0,834417	0,257951	0,526407	0,527541	0,631492	0,652449
800	0,863298	0,967987	0,5307	0,597665	0,293907	0,502087	0,217074	0,834708	0,256898	0,526877	0,528889	0,631655	0,652674
801	0,863459	0,968015	0,530889	0,598002	0,294504	0,502443	0,216556	0,834906	0,255836	0,527318	0,530168	0,631751	0,652862
802	0,863666	0,968073	0,531055	0,598343	0,295088	0,502773	0,216067	0,835087	0,25475	0,52775	0,531388	0,631826	0,653003
803	0,863886	0,968163	0,531259	0,598703	0,295642	0,503104	0,21559	0,835276	0,253704	0,528177	0,532608	0,631881	0,653124
804	0,86408	0,968249	0,531501	0,599086	0,296196	0,503451	0,215106	0,835483	0,252697	0,528611	0,53385	0,631955	0,653257
805	0,86423	0,968272	0,531729	0,599482	0,296814	0,503814	0,214599	0,835699	0,251663	0,529076	0,535093	0,632101	0,65343
806	0,864363	0,9683	0,531895	0,599836	0,297367	0,504175	0,214085	0,835889	0,250638	0,529476	0,536299	0,632163	0,653523
807	0,864517	0,968288	0,532053	0,60017	0,297894	0,504504	0,21357	0,836062	0,249622	0,529872	0,53747	0,632217	0,653626
808	0,864688	0,968246	0,532246	0,600513	0,298439	0,504801	0,213059	0,836244	0,248617	0,530304	0,538631	0,632324	0,653802
809	0,864788	0,968308	0,532456	0,60087	0,299	0,505131	0,212565	0,836459	0,247637	0,530736	0,539828	0,632441	0,653998
810	0,865021	0,968412	0,532685	0,60127	0,299556	0,505525	0,212055	0,836717	0,246668	0,531175	0,541054	0,632578	0,654217
811	0,865362	0,96856	0,532938	0,601677	0,300124	0,505912	0,21156	0,837004	0,245721	0,531628	0,542281	0,632728	0,654447
812	0,865678	0,96872	0,53319	0,602038	0,300702	0,506222	0,211092	0,837272	0,244787	0,532083	0,543468	0,632864	0,654655
813	0,865714	0,968683	0,53331	0,602323	0,301184	0,506511	0,210523	0,837398	0,243769	0,532454	0,544573	0,632929	0,654771
814	0,865777	0,968616	0,533469	0,60263	0,301699	0,506833	0,209987	0,837524	0,242803	0,532831	0,545697	0,632994	0,654885
815	0,865984	0,96863	0,533694	0,602983	0,302263	0,507186	0,209507	0,837724	0,241899	0,533243	0,546855	0,633089	0,655047
816	0,866297	0,96877	0,533927	0,603362	0,302824	0,507534	0,209035	0,838009	0,240998	0,533684	0,548012	0,633214	0,655272
817	0,866525	0,968931	0,534195	0,603765	0,303374	0,507889	0,208552	0,838326	0,240125	0,534129	0,549196	0,633407	0,655562
818	0,866562	0,968807	0,534336	0,60405	0,303875	0,508174	0,208024	0,838425	0,239207	0,534462	0,550258	0,633454	0,65568
819	0,866528	0,968512	0,5344	0,604253	0,304346	0,508418	0,207479	0,83839	0,238263	0,534738	0,551227	0,633397	0,655677
820	0,866759	0,968592	0,534657	0,604605	0,304862	0,508757	0,207004	0,838661	0,237412	0,535183	0,552328	0,633558	0,655913
821	0,867014	0,968747	0,534896	0,604969	0,30536	0,509031	0,206542	0,838953	0,236572	0,535609	0,553425	0,6337	0,656133
822	0,867178	0,968858	0,535103	0,605318	0,305866	0,509338	0,206089	0,839183	0,23575	0,535996	0,554513	0,633812	0,65634
823	0,867271	0,968889	0,535297	0,60565	0,306392	0,509722	0,205642	0,839354	0,234946	0,536369	0,555594	0,633919	0,656551
824	0,86756	0,96891	0,535471	0,605972	0,306899	0,51002	0,205176	0,839559	0,234106	0,536778	0,556643	0,63403	0,6567
825	0,867743	0,968908	0,535655	0,606236	0,307366	0,510279	0,204723	0,839693	0,233294	0,537137	0,557635	0,634106	0,656828
826	0,867901	0,968927	0,535871	0,606524	0,307838	0,510552	0,204277	0,839852	0,232517	0,537508	0,558647	0,634216	0,656979
827	0,868155	0,968981	0,536109	0,606896	0,308353	0,510878	0,203829	0,840115	0,231752	0,537943	0,559738	0,63441	0,657168
828	0,868302	0,968929	0,536251	0,60719	0,308822	0,511218	0,203401	0,840256	0,230961	0,538279	0,560772	0,634525	0,657297
829	0,868361	0,968847	0,536358	0,607422	0,309277	0,511459	0,202944	0,840328	0,230186	0,538579	0,561729	0,634579	0,657364
830	0,868408	0,968794	0,536514	0,607671	0,309748	0,511657	0,20249	0,84043	0,229448	0,538909	0,562672	0,634626	0,657442
831	0,868532	0,968795	0,536782	0,608024	0,310248	0,511951	0,202101	0,840658	0,228745	0,539313	0,563693	0,634728	0,657626
832	0,868689	0,968812	0,537019	0,608324	0,310722	0,512289	0,201692	0,840881	0,228022	0,539713	0,564715	0,634872	0,657833
833	0,86886	0,96877	0,537175	0,608571	0,311168	0,512587	0,201275	0,841023	0,227301	0,54003	0,565638	0,63494	0,657986
834	0,869012	0,968703	0,537294	0,608812	0,311598	0,512818	0,200875	0,84112	0,226608	0,540311	0,566498	0,63495	0,658099
835	0,869103	0,96875	0,537504	0,609123	0,312036	0,513022	0,200507	0,841312	0,225958	0,540721	0,567464	0,635061	0,658273
836	0,86921	0,968743	0,537726	0,609474	0,312533	0,513373	0,200133	0,841491	0,225327	0,541131	0,568478	0,635201	0,658477
837	0,869296	0,968638	0,537901	0,609747	0,312996	0,513705	0,199759	0,841613	0,224681	0,541476	0,569432	0,635299	0,658622
838	0,869374	0,968507	0,538033	0,60993	0,313381	0,513913	0,199394	0,841715	0,224027	0,541762	0,570299	0,635352	0,658703
839	0,869592	0,968608	0,538248	0,61025	0,313781	0,51414	0,199043	0,841954	0,223445	0,542114	0,571219	0,635481	0,658892
840	0,869737	0,968623	0,538447	0,610559	0,314235	0,514395	0,198701	0,842152	0,222868	0,542485	0,572172	0,635643	0,65907
841	0,86985	0,968589	0,538636	0,610852	0,314723	0,514693	0,198365	0,84232	0,222285	0,542856	0,573101	0,635782	0,659229
842	0,870013	0,968592	0,538831	0,611139	0,315192	0,515014	0,198033	0,842491	0,221699	0,543205	0,573959	0,635855	0,659381
843	0,870161	0,968467	0,538946	0,611319	0,315549	0,515215	0,197715	0,842592	0,221102	0,543477	0,57478	0,635863	0,659464
844	0,870309	0,96846	0,539161	0,61164	0,315978	0,515455	0,197446	0,842827	0,220588	0,543863	0,57571	0,63598	0,659658
845	0,870429	0,968484	0,539407	0,612019	0,31645	0,515738	0,197185	0,843067	0,220091	0,544265	0,576653	0,636131	0,659866
846	0,870492	0,968324	0,53953	0,612239	0,316848	0,515991	0,196869	0,843085	0,219505	0,544499	0,577439	0,636154	0,65991
847	0,870592	0,968105	0,539664	0,61237	0,317235	0,516205	0,196571	0,843152	0,218987	0,544775	0,578226	0,636149	0,660035
848	0,870742	0,968054	0,539854	0,612576	0,317613	0,516382	0,196331	0,843303	0,218527	0,545102	0,579072	0,636193	0,660179
849	0,870925	0,968167	0,540098	0,612916	0,318019	0,516607	0,196128	0,843529	0,218091	0,545485	0,579997	0,636333	0,660357
850	0,871084	0,968224	0,540339	0,613319	0,318502	0,516986	0,195891	0,843779	0,217643	0,545918	0,580965	0,636555	0,660628
851	0,871088	0,967965	0,540416	0,613501	0,318884	0,517213	0,195595	0,843814	0,217165	0,54615	0,581689	0,636531	0,660686
852	0,871153	0,967788	0,540502	0,613651	0,319235	0,517396	0,195338	0,843859	0,21671	0,546395	0,582402	0,636497	0,660722
853	0,871366	0,967884	0,540699	0,613923	0,319629	0,517637	0,195152	0,84406	0,216304	0,546778	0,583255	0,636613	0,660873
854	0,871565	0,968011	0,54094	0,614313	0,320079	0,517933	0,194951	0,844345	0,215916	0,547195	0,584163	0,63681	0,661095
855	0,871682	0,967932	0,541152	0,614647	0,320523	0,518248	0,194751	0,844498	0,215569	0,547546	0,585022	0,636968	0,66128
856	0,871691	0,967687	0,541266	0,614835	0,320883	0,518483	0,194544	0,844522	0,215186	0,547796	0,58577	0,637013	0,661361
857	0,871646	0,967436	0,541313	0,614915	0,321164	0,518613	0,194341	0,844524	0,214756	0,547996	0,586442	0,636976	0,661363
858	0,871783	0,967428	0,541532	0,615169	0,321567	0,518803	0,194217	0,844709	0,214498	0,548325	0,587249	0,637077	0,661485
859	0,871942	0,967468	0,541812	0,61552	0,321974	0,519134	0,19411	0,844964	0,21424	0,548725	0,588122	0,637275	0,661723
860	0,872076	0,967436	0,54205	0,615832	0,322369	0,519479	0,193995	0,845141	0,213932	0,549086	0,588955	0,637445	0,661951
861	0,872161	0,967273	0,542169	0,61599	0,322747	0,51968	0,193859	0,845146	0,213583	0,54932	0,589656	0,63747	0,662036
862	0,872075	0,967025	0,542142	0,616037	0,323005	0,519741	0,193691	0,845132	0,213259	0,549509	0,590244	0,637365	0,661999
863	0,872176	0,967059	0,542313	0,616288	0,323344	0,519922	0,193568	0,845278	0,213016	0,549865	0,591	0,637479	0,662121
864	0,872403	0,967228	0,542628	0,616687	0,323789	0,520251	0,193496	0,845523	0,212818	0,550305	0,591868	0,637731	0,662393
865	0,872491	0,967146	0,542836	0,616982	0,324244	0,520596	0,193429	0,845685	0,212585	0,550615	0,592627	0,637827	0,662628
866	0,872599	0,966975	0,542997	0,617191	0,324566	0,520807	0,193328	0,84577	0,212338	0,550902	0,593382	0,637903	0,662741
867	0,87268	0,966811	0,543132	0,617371	0,324837	0,520963	0,193256	0,845863	0,212118	0,551155	0,59407	0,637938	0,662787
868	0,872717	0,966718	0,543271	0,617576	0,325143	0,521129	0,19321	0,845997	0,211928	0,551411	0,594722	0,63799	0,662864
869	0,872741	0,966713	0,543444	0,617839	0,32554	0,521342	0,193137	0,846145	0,211739	0,55174	0,595456	0,638169	0,66307
870	0,872821	0,966656	0,543642	0,618105	0,325893	0,521637	0,193142	0,846242	0,211593	0,552044	0,596188	0,638321	0,663236
871	0,872929	0,966591	0,543791	0,61833	0,32622	0,521911	0,193144	0,846339	0,211431	0,552321	0,596854	0,638438	0,66334
872	0,873029	0,966542	0,543891	0,618499	0,326526	0,522095	0,193118	0,846455	0,211246	0,552589	0,597477	0,638537	0,663407
873	0,873103	0,966473	0,544054	0,618649	0,326779	0,522201	0,193149	0,846539	0,211108	0,552872	0,598187	0,638635	0,66349
874	0,873091	0,966323	0,544214	0,61889	0,327141	0,522397	0,193162	0,846576	0,21098	0,553152	0,598877	0,638725	0,663567
875	0,873109	0,966183	0,544383	0,619141	0,327546	0,522669	0,193189	0,846645	0,210863	0,553428	0,599579	0,638808	0,663677
876	0,8732	0,966098	0,544553	0,619331	0,327895	0,522938	0,193237	0,84678	0,210756	0,553697	0,600292	0,638878	0,663822
877	0,873163	0,965942	0,544646	0,619484	0,328132	0,523091	0,193205	0,846872	0,210624	0,553933	0,600884	0,638906	0,663904
878	0,873313	0,965946	0,544852	0,619791	0,328492	0,523319	0,1933	0,847075	0,210587	0,554282	0,601605	0,639042	0,664116
879	0,873476	0,965949	0,545086	0,620116	0,328876	0,52359	0,193449	0,847252	0,210589	0,554648	0,602368	0,639224	0,664374
880	0,873455	0,965778	0,545226	0,620295	0,329148	0,523822	0,193537	0,847262	0,210546	0,554907	0,603028	0,639339	0,664536
881	0,873449	0,965609	0,545323	0,6204	0,329395	0,52402	0,193604	0,847197	0,210479	0,555089	0,603583	0,639338	0,66454
882	0,87354	0,965489	0,545465	0,620559	0,329675	0,524214	0,193691	0,847277	0,210495	0,555363	0,604197	0,639393	0,664623
883	0,873654	0,9654	0,545633	0,620782	0,32997	0,524398	0,193821	0,84744	0,210536	0,555691	0,604871	0,639518	0,66478
884	0,873673	0,965291	0,545771	0,62101	0,330243	0,524567	0,193984	0,847521	0,210507	0,555968	0,605533	0,639648	0,664912
885	0,873593	0,965102	0,54588	0,621165	0,330571	0,524799	0,194077	0,847516	0,210503	0,556223	0,606139	0,63971	0,66501
886	0,87369	0,965063	0,546084	0,621408	0,330912	0,525092	0,19423	0,847658	0,210561	0,556522	0,606803	0,639868	0,665203
887	0,873888	0,965082	0,546311	0,621691	0,331228	0,525358	0,194441	0,847851	0,210669	0,556835	0,607472	0,640067	0,665424
888	0,873927	0,964917	0,546404	0,621863	0,331487	0,525493	0,194626	0,847849	0,210776	0,557088	0,608029	0,640139	0,665516
889	0,873943	0,964833	0,546528	0,622078	0,331674	0,525622	0,194806	0,847898	0,210799	0,557355	0,608659	0,640198	0,665608
890	0,873966	0,964716	0,546689	0,622314	0,331953	0,525885	0,195009	0,847989	0,210867	0,557637	0,609324	0,640312	0,665764
891	0,87401	0,964533	0,546862	0,622531	0,332294	0,526212	0,195234	0,848079	0,210994	0,557914	0,609948	0,640438	0,665952
892	0,874073	0,964351	0,547001	0,622694	0,332508	0,526369	0,195448	0,848123	0,211091	0,558155	0,610465	0,640461	0,666068
893	0,874051	0,964165	0,547074	0,622805	0,332717	0,526472	0,19566	0,848153	0,211245	0,558388	0,610991	0,64053	0,666103
894	0,873962	0,964052	0,547162	0,622925	0,332972	0,526614	0,195874	0,848145	0,21139	0,558612	0,611573	0,640624	0,666223
895	0,873901	0,964014	0,547318	0,623119	0,333278	0,526854	0,196128	0,848147	0,211541	0,558862	0,612222	0,640771	0,666471
896	0,874009	0,963961	0,547528	0,623429	0,333582	0,52719	0,196488	0,848284	0,211814	0,559211	0,612907	0,641056	0,666709
897	0,874019	0,963774	0,547636	0,623594	0,333811	0,527397	0,196807	0,848337	0,211995	0,559441	0,613458	0,641112	0,666799
898	0,874096	0,963657	0,547753	0,623753	0,334012	0,527567	0,197094	0,848415	0,212197	0,559678	0,614	0,641157	0,666922
899	0,874236	0,963628	0,547932	0,62398	0,33422	0,527759	0,197384	0,848518	0,212462	0,559976	0,614603	0,641323	0,667132
900	0,874023	0,963312	0,548048	0,624104	0,334401	0,527874	0,197706	0,848386	0,212617	0,560161	0,615146	0,641411	0,667167
901	0,873944	0,963135	0,54817	0,624293	0,334646	0,528131	0,198061	0,848379	0,212851	0,560412	0,615715	0,641472	0,667303
902	0,874026	0,963035	0,548312	0,624514	0,334949	0,528429	0,198431	0,848449	0,213135	0,56068	0,616286	0,641595	0,667479
903	0,874148	0,962895	0,548463	0,624694	0,335237	0,528636	0,19881	0,848496	0,21341	0,560912	0,616826	0,641783	0,667607
904	0,874154	0,962782	0,54858	0,624792	0,335358	0,528748	0,199243	0,84855	0,213668	0,561176	0,617357	0,641832	0,667731
905	0,873999	0,962539	0,548603	0,624856	0,3355	0,528842	0,199591	0,84847	0,213894	0,561352	0,617841	0,641838	0,667825
906	0,873849	0,96229	0,548613	0,624972	0,335717	0,529006	0,199912	0,848346	0,214153	0,561514	0,618331	0,641868	0,667925
907	0,873889	0,962197	0,548724	0,625196	0,335997	0,529282	0,200311	0,848333	0,214491	0,561766	0,61888	0,641977	0,668079
908	0,874183	0,962276	0,549033	0,625479	0,336276	0,529578	0,200822	0,848574	0,214818	0,562137	0,61947	0,642214	0,668326
909	0,874312	0,962262	0,549205	0,625644	0,336474	0,529772	0,201255	0,848731	0,215157	0,562425	0,620067	0,642374	0,668531
910	0,874231	0,9621	0,549266	0,625745	0,336664	0,529886	0,201664	0,848712	0,215556	0,562641	0,620628	0,642454	0,668666
911	0,87409	0,961869	0,549369	0,625921	0,336944	0,530018	0,202144	0,848595	0,21602	0,562871	0,621137	0,64254	0,668771
912	0,874084	0,961784	0,549515	0,626232	0,337257	0,530299	0,202524	0,848603	0,216358	0,5631	0,621697	0,64272	0,668953
913	0,874297	0,961769	0,549704	0,626438	0,337547	0,530594	0,203047	0,848764	0,216752	0,563377	0,622279	0,642905	0,669143
914	0,874462	0,961699	0,549866	0,626521	0,337764	0,530792	0,203632	0,848875	0,217181	0,563642	0,622808	0,643043	0,669269
915	0,874273	0,961483	0,549934	0,626593	0,337905	0,530854	0,204088	0,848725	0,217552	0,563819	0,62323	0,643123	0,669298
916	0,874132	0,961276	0,549982	0,626737	0,338148	0,530937	0,20458	0,848636	0,217975	0,563962	0,623664	0,643193	0,669348
917	0,874158	0,961155	0,550133	0,626996	0,338465	0,5312	0,205138	0,848763	0,218454	0,564234	0,624204	0,643353	0,669537
918	0,874331	0,961119	0,55037	0,627276	0,338787	0,531563	0,205744	0,84899	0,218952	0,564605	0,624804	0,64355	0,669807
919	0,874541	0,961119	0,550587	0,627448	0,339039	0,531811	0,206347	0,849086	0,219421	0,564926	0,625355	0,643676	0,670011
920	0,874747	0,961142	0,550791	0,627681	0,339272	0,531915	0,206936	0,849228	0,219903	0,565249	0,625956	0,643904	0,670192
921	0,874667	0,961	0,550889	0,627844	0,339485	0,532015	0,207517	0,849226	0,220398	0,565493	0,626453	0,644002	0,670353
922	0,87438	0,960702	0,550928	0,627948	0,339727	0,532183	0,208105	0,849114	0,220894	0,565679	0,62687	0,644003	0,670475
923	0,874253	0,960441	0,551053	0,628123	0,340056	0,532407	0,208717	0,849114	0,221383	0,565897	0,627365	0,64414	0,67054
924	0,874463	0,960478	0,551235	0,62839	0,340268	0,532677	0,209378	0,849283	0,221916	0,566143	0,627888	0,644323	0,670698
925	0,874756	0,960609	0,551491	0,62863	0,340545	0,532893	0,210029	0,849635	0,222495	0,566511	0,628476	0,644539	0,670896
926	0,87494	0,960688	0,551768	0,628876	0,340889	0,533074	0,210665	0,849994	0,223099	0,566944	0,629117	0,644775	0,671139
927	0,874965	0,960697	0,551969	0,629277	0,341127	0,533338	0,211338	0,850085	0,223691	0,567263	0,629737	0,645005	0,671474
928	0,874949	0,960744	0,552184	0,629552	0,341485	0,53365	0,212044	0,850202	0,224317	0,567544	0,630218	0,645217	0,671641
929	0,875046	0,960704	0,552374	0,629741	0,341779	0,533877	0,212728	0,850367	0,224922	0,567795	0,630707	0,64535	0,671763
930	0,875251	0,960589	0,552541	0,629908	0,341979	0,533998	0,213411	0,850573	0,225528	0,568054	0,631252	0,645434	0,671902
931	0,875405	0,960582	0,552747	0,630099	0,34226	0,534123	0,214181	0,850816	0,226228	0,568396	0,631767	0,645608	0,672004
932	0,875531	0,960644	0,55297	0,630374	0,342541	0,534277	0,214877	0,851104	0,226949	0,568737	0,632379	0,64584	0,672234
933	0,875611	0,960652	0,553187	0,630658	0,342835	0,534531	0,215589	0,851344	0,227594	0,569028	0,632937	0,646055	0,672467
934	0,875642	0,960537	0,553359	0,630882	0,343132	0,534819	0,216335	0,851502	0,22817	0,569254	0,633365	0,646173	0,672598
935	0,875656	0,960338	0,553459	0,631036	0,343374	0,534933	0,217015	0,851648	0,228811	0,569456	0,633751	0,646152	0,67263
936	0,876078	0,96043	0,553745	0,631362	0,343638	0,535123	0,21787	0,852128	0,229532	0,569905	0,634407	0,646384	0,672905
937	0,876391	0,960525	0,55405	0,631646	0,343927	0,535261	0,218731	0,852583	0,230268	0,570311	0,63507	0,646681	0,673222
938	0,876398	0,960499	0,554292	0,631852	0,344221	0,535364	0,219525	0,852822	0,231007	0,57056	0,635601	0,646907	0,673441
939	0,876559	0,960604	0,554602	0,632271	0,344495	0,535708	0,220402	0,853066	0,231832	0,570903	0,636172	0,647147	0,673651
940	0,876562	0,960493	0,554757	0,632478	0,344774	0,535995	0,221164	0,853357	0,232514	0,571141	0,636602	0,647224	0,673742
941	0,876571	0,960358	0,554846	0,632612	0,345042	0,536118	0,221959	0,853607	0,2332	0,571387	0,637014	0,647276	0,673777
942	0,876745	0,960373	0,555002	0,632824	0,345289	0,536154	0,22286	0,853844	0,23398	0,57174	0,637536	0,647447	0,673896
943	0,877076	0,960503	0,555303	0,633102	0,345535	0,536383	0,223724	0,854291	0,23475	0,572165	0,638188	0,647792	0,674266
944	0,877134	0,960635	0,555595	0,633413	0,345852	0,536633	0,224616	0,854597	0,235581	0,572497	0,638761	0,648038	0,674497
945	0,877041	0,960582	0,555756	0,633667	0,346115	0,536864	0,225488	0,854735	0,236415	0,572693	0,639238	0,648168	0,674615
946	0,877018	0,960387	0,555832	0,633861	0,346295	0,537089	0,226334	0,854858	0,23722	0,572863	0,639689	0,648289	0,674737
947	0,8772	0,960459	0,556106	0,634148	0,346588	0,537355	0,227248	0,855257	0,238041	0,573287	0,640244	0,648582	0,674952
948	0,877558	0,960617	0,556425	0,63444	0,346833	0,537474	0,228233	0,855655	0,238983	0,573682	0,640861	0,64886	0,675247
949	0,877691	0,960551	0,556641	0,634604	0,347004	0,537535	0,229149	0,855875	0,23985	0,573945	0,641338	0,649016	0,675431
950	0,877472	0,960217	0,55671	0,634666	0,34716	0,537646	0,229964	0,855895	0,240591	0,574081	0,641649	0,649086	0,675476
951	0,877387	0,96007	0,556771	0,634926	0,34744	0,537821	0,230896	0,855922	0,241524	0,574216	0,642124	0,649315	0,675687
952	0,877633	0,960164	0,557011	0,635235	0,347734	0,538235	0,2319	0,856205	0,242363	0,574609	0,642694	0,649595	0,675936
953	0,877894	0,96018	0,557197	0,635459	0,347972	0,538549	0,232893	0,856545	0,243272	0,574953	0,643224	0,649806	0,676139
954	0,877962	0,960008	0,557252	0,635564	0,348146	0,538579	0,233859	0,856765	0,244294	0,575098	0,643668	0,649949	0,676283
955	0,878079	0,960083	0,557559	0,635686	0,34833	0,538639	0,23492	0,856939	0,245072	0,57541	0,644188	0,650239	0,676472
956	0,878047	0,960047	0,557747	0,635785	0,348544	0,5388	0,235834	0,856988	0,245978	0,575606	0,644585	0,650435	0,67672
957	0,877962	0,959892	0,557789	0,636004	0,34875	0,539014	0,236695	0,856977	0,246896	0,575744	0,644924	0,6505	0,67688
958	0,877921	0,959695	0,557787	0,636314	0,348899	0,539236	0,237629	0,857013	0,247753	0,575917	0,645285	0,65052	0,676908
959	0,877896	0,959521	0,557915	0,636329	0,348957	0,539494	0,238651	0,857192	0,248762	0,576118	0,645646	0,650695	0,677016
960	0,878266	0,959624	0,558149	0,63651	0,349165	0,539611	0,23974	0,857508	0,249738	0,576471	0,646204	0,651042	0,677238
961	0,878562	0,959701	0,558413	0,636771	0,349401	0,539737	0,240818	0,857737	0,250696	0,576825	0,646795	0,651354	0,677529
962	0,878476	0,959579	0,558647	0,636988	0,349583	0,539977	0,241845	0,85781	0,251657	0,577055	0,647276	0,651555	0,677813
963	0,878382	0,959577	0,558868	0,637221	0,34987	0,540204	0,242881	0,858027	0,252574	0,577206	0,647712	0,651898	0,678021
964	0,878435	0,959447	0,558925	0,637485	0,350039	0,540439	0,243823	0,858034	0,253618	0,577417	0,64816	0,652009	0,678171
965	0,878445	0,959148	0,558927	0,63763	0,350087	0,540646	0,244875	0,858014	0,254617	0,577645	0,648554	0,652011	0,678265
966	0,878391	0,958872	0,559037	0,637673	0,350146	0,540801	0,246073	0,85818	0,255519	0,577892	0,648935	0,652135	0,678378
967	0,878693	0,959073	0,559369	0,637971	0,35046	0,54091	0,247048	0,858548	0,256612	0,578304	0,649566	0,652546	0,678695
968	0,87903	0,959291	0,559712	0,638398	0,350681	0,54135	0,248147	0,85873	0,257752	0,578733	0,650194	0,652907	0,679171
969	0,878993	0,959115	0,559908	0,638615	0,350851	0,541542	0,249266	0,858702	0,258821	0,578967	0,650576	0,653069	0,679386
970	0,878589	0,958565	0,559924	0,638562	0,351025	0,541341	0,250301	0,858577	0,2598	0,578972	0,650738	0,653064	0,679243
971	0,878515	0,958306	0,559909	0,638703	0,351116	0,541667	0,251337	0,858526	0,260829	0,579028	0,651117	0,65314	0,679312
972	0,87871	0,958283	0,560111	0,638901	0,351252	0,541849	0,252319	0,858732	0,261883	0,579329	0,651592	0,653404	0,67957
973	0,878932	0,958343	0,560329	0,639089	0,351442	0,542021	0,25338	0,858955	0,26293	0,579689	0,652185	0,653784	0,679889
974	0,879016	0,958367	0,560466	0,639276	0,351665	0,542293	0,254533	0,85901	0,263996	0,579964	0,652798	0,654108	0,680151
975	0,879012	0,958341	0,560742	0,639563	0,351896	0,542487	0,255564	0,85898	0,265181	0,580228	0,653147	0,654169	0,68034
976	0,878964	0,958036	0,560887	0,63979	0,352069	0,542753	0,256588	0,858999	0,266105	0,580479	0,65344	0,654313	0,680543
977	0,878837	0,957689	0,560892	0,63986	0,352112	0,542778	0,257655	0,858925	0,267022	0,580631	0,653752	0,654399	0,680607
978	0,878808	0,957574	0,560917	0,639907	0,352132	0,54268	0,258794	0,858878	0,268114	0,580799	0,654198	0,654497	0,680631
979	0,879296	0,957814	0,561235	0,640317	0,35244	0,543211	0,260011	0,85936	0,269256	0,581356	0,654942	0,655048	0,681072
980	0,879685	0,958059	0,561707	0,640704	0,352722	0,543551	0,261113	0,859864	0,270434	0,581854	0,655646	0,655528	0,681552
981	0,879652	0,958018	0,561927	0,640886	0,352902	0,543697	0,262123	0,859936	0,271463	0,582052	0,656014	0,655682	0,681782
982	0,879315	0,957667	0,561887	0,640912	0,353005	0,543817	0,263149	0,859612	0,272401	0,582057	0,656156	0,655628	0,681802
983	0,879229	0,957305	0,562094	0,641051	0,353108	0,544063	0,264306	0,859495	0,273592	0,582315	0,656616	0,655837	0,682002
984	0,879151	0,957113	0,562171	0,641154	0,353056	0,544164	0,265307	0,859597	0,274641	0,582586	0,656976	0,656038	0,68205
985	0,879184	0,957024	0,562265	0,64131	0,35312	0,544186	0,266378	0,85975	0,275685	0,582855	0,657387	0,65623	0,682129
986	0,879448	0,957142	0,562544	0,641649	0,353437	0,544362	0,267599	0,86001	0,276863	0,583234	0,65806	0,656583	0,68247
987	0,879948	0,957681	0,563039	0,642231	0,353873	0,544932	0,268777	0,860617	0,278163	0,58386	0,659047	0,657288	0,683155
988	0,880044	0,957555	0,563191	0,642458	0,354102	0,545169	0,269722	0,860689	0,279134	0,584057	0,659257	0,657416	0,683348
989	0,879784	0,95709	0,563125	0,642463	0,35422	0,545192	0,270714	0,860562	0,280106	0,584113	0,659345	0,657292	0,683307
990	0,879611	0,956776	0,563145	0,642528	0,354249	0,545297	0,271861	0,86062	0,281238	0,584306	0,659735	0,657355	0,683395
991	0,880047	0,956903	0,563506	0,642877	0,354158	0,545713	0,273021	0,861	0,282401	0,584707	0,660325	0,657831	0,683805
992	0,880117	0,956633	0,563622	0,643098	0,354516	0,545846	0,27398	0,86107	0,283488	0,58517	0,660945	0,658065	0,683919
993	0,880137	0,956621	0,563877	0,64334	0,354783	0,545982	0,275006	0,861224	0,284605	0,585497	0,661501	0,658408	0,684168
994	0,880269	0,956907	0,56433	0,643654	0,354885	0,546235	0,276131	0,861548	0,285719	0,585784	0,662015	0,658796	0,684582
995	0,880412	0,956955	0,564668	0,643942	0,355148	0,546473	0,277164	0,861788	0,286718	0,586257	0,662542	0,658857	0,684811
996	0,88046	0,956789	0,564643	0,644014	0,35521	0,546551	0,278152	0,861922	0,287898	0,586364	0,662791	0,659063	0,684982
997	0,880353	0,956279	0,564422	0,643993	0,355132	0,546624	0,278983	0,861898	0,288868	0,586403	0,663019	0,659165	0,685012
998	0,880338	0,95596	0,564475	0,644171	0,355187	0,546817	0,279893	0,861995	0,289769	0,586618	0,663471	0,659407	0,685167
999	0,880686	0,956462	0,565147	0,644747	0,35561	0,547193	0,281183	0,862511	0,290991	0,587115	0,664225	0,660141	0,685752
1000	0,880838	0,956712	0,565427	0,645094	0,355942	0,547822	0,282296	0,86281	0,292093	0,587872	0,664893	0,660487	0,686134
1001	0,880838	0,956712	0,565427	0,645094	0,355942	0,547822	0,282296	0,86281	0,292093	0,587872	0,664893	0,660487	0,686134
1002	0,880869	0,956546	0,565531	0,645283	0,356029	0,547977	0,283275	0,86283	0,29303	0,588067	0,665234	0,660624	0,686201
1003	0,880867	0,956382	0,565657	0,645443	0,356104	0,548125	0,284197	0,862866	0,293984	0,588267	0,665582	0,660758	0,686304
1004	0,88085	0,956227	0,565772	0,645586	0,356151	0,548284	0,285079	0,862935	0,294922	0,588468	0,66592	0,660877	0,686411
1005	0,880854	0,956092	0,565915	0,645738	0,356261	0,548422	0,285981	0,863005	0,295863	0,588684	0,666276	0,661026	0,68654
1006	0,880831	0,955943	0,566058	0,645905	0,35637	0,548545	0,286914	0,86301	0,296832	0,58889	0,666665	0,661188	0,686692
1007	0,880822	0,955755	0,566221	0,646047	0,356504	0,548693	0,28778	0,863	0,297797	0,589097	0,667067	0,661349	0,686863
1008	0,880807	0,95559	0,566373	0,646216	0,356655	0,548836	0,288641	0,86301	0,298737	0,589291	0,667427	0,661485	0,687028
1009	0,88078	0,955409	0,566467	0,646396	0,356745	0,548955	0,289512	0,863002	0,299651	0,589486	0,667781	0,6616	0,68712
1010	0,880756	0,955198	0,566568	0,646538	0,356799	0,549077	0,290283	0,863052	0,300575	0,589692	0,668149	0,661717	0,687172
1011	0,880733	0,955049	0,566719	0,646702	0,356872	0,549219	0,291077	0,863128	0,30149	0,589914	0,668499	0,661855	0,687271
1012	0,880743	0,954959	0,566857	0,646859	0,356957	0,549355	0,291954	0,863158	0,302399	0,590141	0,668847	0,662025	0,687407
1013	0,880744	0,954844	0,566978	0,646989	0,357061	0,549484	0,292745	0,863184	0,303301	0,590367	0,669177	0,662214	0,687546
1014	0,880744	0,954709	0,567145	0,647144	0,357183	0,549639	0,293526	0,863212	0,304189	0,590573	0,66947	0,66239	0,687697
1015	0,880769	0,954555	0,567283	0,647297	0,357297	0,549756	0,294345	0,863213	0,305086	0,590766	0,66981	0,662546	0,687859
1016	0,880775	0,954402	0,56739	0,64744	0,357398	0,54988	0,295129	0,863218	0,305968	0,590964	0,670143	0,662705	0,688003
1017	0,880772	0,954219	0,56746	0,647583	0,357494	0,550006	0,295868	0,86322	0,306843	0,591166	0,670481	0,66286	0,68813
1018	0,880729	0,95403	0,567556	0,647693	0,357574	0,550136	0,296626	0,863219	0,307718	0,591352	0,670803	0,662995	0,688245
1019	0,880655	0,953829	0,567642	0,647772	0,357658	0,55021	0,297386	0,863185	0,308576	0,591536	0,671159	0,663128	0,688346
1020	0,880575	0,953656	0,567745	0,647888	0,357757	0,550306	0,298099	0,863182	0,309399	0,591732	0,671504	0,663269	0,68844
1021	0,880508	0,95344	0,567873	0,648	0,35785	0,550413	0,298812	0,863196	0,3102	0,591925	0,671833	0,663374	0,688522
1022	0,880507	0,953221	0,568008	0,648137	0,357962	0,550522	0,29954	0,863212	0,310986	0,592142	0,67223	0,663489	0,688633
1023	0,880532	0,953073	0,568139	0,648307	0,358077	0,550652	0,300252	0,863242	0,311785	0,59235	0,6726	0,663626	0,688755
1024	0,88057	0,952964	0,568271	0,648454	0,35818	0,55078	0,300953	0,863269	0,312604	0,592554	0,67289	0,663791	0,688836
1025	0,880619	0,952881	0,568415	0,648623	0,358302	0,550903	0,30165	0,86328	0,313418	0,592794	0,673243	0,663994	0,688947
1026	0,880581	0,952718	0,568525	0,648749	0,358422	0,55102	0,30234	0,863262	0,314211	0,593019	0,673579	0,664162	0,68906
1027	0,880555	0,952544	0,568656	0,648854	0,35853	0,551156	0,303031	0,86326	0,314986	0,593239	0,673899	0,664322	0,689157
1028	0,880574	0,952384	0,568818	0,64903	0,358646	0,551312	0,303708	0,86328	0,315754	0,593446	0,674262	0,664498	0,689304
1029	0,880516	0,952115	0,568931	0,649168	0,358756	0,551414	0,304368	0,863253	0,316499	0,593617	0,674546	0,664618	0,68943
1030	0,880459	0,951896	0,56903	0,649289	0,358862	0,551518	0,305004	0,863204	0,317246	0,59379	0,674843	0,66475	0,689537
1031	0,880391	0,951726	0,569135	0,649413	0,358972	0,551606	0,305587	0,863114	0,318015	0,593929	0,675122	0,664902	0,68963
1032	0,880349	0,951545	0,569239	0,649552	0,359076	0,55171	0,306195	0,863089	0,318756	0,594107	0,675424	0,665056	0,689732
1033	0,880295	0,951338	0,569311	0,649673	0,359166	0,551806	0,306808	0,863053	0,319468	0,594309	0,675722	0,665194	0,68982
1034	0,880246	0,951187	0,569369	0,649779	0,35926	0,551919	0,307406	0,863044	0,320178	0,594491	0,676053	0,665336	0,689911
1035	0,880256	0,95105	0,569487	0,649929	0,359379	0,552032	0,308003	0,863108	0,320893	0,594661	0,676401	0,665502	0,690036
1036	0,880288	0,950911	0,569655	0,650071	0,3595	0,552152	0,308611	0,863177	0,321621	0,594881	0,676756	0,665675	0,69017
1037	0,880264	0,950763	0,56978	0,650154	0,359647	0,552259	0,309199	0,863163	0,32231	0,595067	0,677068	0,665825	0,690287
1038	0,880268	0,950592	0,569888	0,650249	0,359789	0,552341	0,309784	0,86312	0,322992	0,595229	0,677375	0,665989	0,690415
1039	0,88029	0,950414	0,570025	0,650368	0,359902	0,552423	0,31037	0,86309	0,323708	0,595445	0,677661	0,666152	0,690517
1040	0,880262	0,950237	0,570125	0,65047	0,360042	0,552492	0,310941	0,863079	0,324363	0,595636	0,677943	0,666287	0,690586
1041	0,880235	0,950054	0,570203	0,650601	0,360208	0,552573	0,311496	0,863088	0,325036	0,595785	0,678276	0,666454	0,690697
1042	0,880216	0,949853	0,570345	0,650761	0,360388	0,552684	0,312049	0,863095	0,325755	0,595978	0,6786	0,666615	0,69081
1043	0,88016	0,949654	0,570455	0,650873	0,360541	0,552768	0,312594	0,863085	0,326391	0,596147	0,678912	0,666762	0,690911
1044	0,880106	0,949452	0,570531	0,650958	0,360666	0,552847	0,313129	0,863043	0,326995	0,596286	0,679184	0,666937	0,691044
1045	0,88008	0,949249	0,570636	0,651076	0,360804	0,55295	0,313653	0,863032	0,327621	0,596458	0,679457	0,667083	0,691178
1046	0,8801	0,949051	0,570756	0,651214	0,360912	0,55305	0,314176	0,863049	0,32823	0,596675	0,679717	0,667192	0,691339
1047	0,880072	0,948832	0,570848	0,651323	0,361017	0,553146	0,314681	0,863049	0,328831	0,596842	0,679965	0,667321	0,691445
1048	0,88004	0,948615	0,570935	0,651434	0,361118	0,553268	0,315172	0,863047	0,329424	0,596997	0,68019	0,667448	0,69153
1049	0,879988	0,948378	0,571055	0,651549	0,361269	0,553377	0,315635	0,863057	0,330058	0,597147	0,68044	0,667579	0,691615
1050	0,879942	0,948095	0,571132	0,651651	0,361391	0,553463	0,316093	0,863073	0,330684	0,597312	0,680688	0,66774	0,691687
1051	0,879896	0,947832	0,5712	0,651718	0,361517	0,553543	0,316552	0,863059	0,331285	0,597454	0,680917	0,66789	0,691759
1052	0,879878	0,947611	0,571309	0,65184	0,361682	0,553616	0,317007	0,863104	0,331896	0,597612	0,681251	0,668051	0,691911
1053	0,879886	0,947363	0,571385	0,651998	0,361824	0,553692	0,317475	0,863146	0,332499	0,597794	0,681582	0,668212	0,692084
1054	0,879838	0,947116	0,571439	0,652107	0,361953	0,553767	0,317938	0,863101	0,333058	0,597929	0,68184	0,668337	0,69218
1055	0,879792	0,946881	0,571526	0,65222	0,362098	0,55386	0,318415	0,863098	0,333599	0,598056	0,682121	0,668498	0,692248
1056	0,879783	0,946614	0,571624	0,652334	0,362251	0,553954	0,318892	0,86312	0,334132	0,598209	0,682393	0,668654	0,692311
1057	0,879774	0,946378	0,571746	0,652444	0,362415	0,554059	0,319344	0,863141	0,334671	0,598382	0,682649	0,668795	0,692375
1058	0,879799	0,946174	0,571906	0,652573	0,36256	0,554176	0,319809	0,86323	0,335236	0,598573	0,682944	0,66898	0,692487
1059	0,879835	0,945962	0,572078	0,652679	0,362681	0,554288	0,320272	0,863324	0,33581	0,598772	0,683264	0,669164	0,692631
1060	0,879851	0,945753	0,572212	0,652779	0,362829	0,554406	0,320707	0,863376	0,33637	0,598967	0,683557	0,669349	0,692764
1061	0,879842	0,945554	0,57232	0,652844	0,362977	0,554559	0,321106	0,863379	0,336941	0,599177	0,683813	0,669557	0,692904
1062	0,879848	0,945352	0,57243	0,652945	0,363136	0,554674	0,321537	0,86341	0,337494	0,599359	0,684091	0,669752	0,693038
1063	0,879853	0,945144	0,572521	0,653045	0,36331	0,55478	0,321971	0,863429	0,338038	0,599523	0,684379	0,669933	0,69317
1064	0,879868	0,944943	0,57261	0,653175	0,363499	0,554855	0,322396	0,863468	0,338559	0,599704	0,684657	0,670119	0,693304
1065	0,879863	0,944745	0,572715	0,653332	0,363667	0,554931	0,322817	0,863504	0,339061	0,599865	0,684931	0,670326	0,693446
1066	0,879884	0,944563	0,57285	0,653486	0,363806	0,555032	0,323257	0,863573	0,339568	0,600034	0,685243	0,670528	0,69359
1067	0,879934	0,944385	0,573	0,653635	0,363934	0,555134	0,323686	0,863671	0,340066	0,60024	0,685552	0,670744	0,693739
1068	0,879952	0,9442	0,573128	0,653774	0,364051	0,55526	0,324081	0,863726	0,340554	0,600439	0,685836	0,670966	0,693889
1069	0,879943	0,943974	0,573203	0,653876	0,364139	0,555369	0,324466	0,863762	0,341064	0,600618	0,686125	0,671152	0,694026
1070	0,879933	0,943703	0,573286	0,653962	0,364248	0,555457	0,324828	0,863796	0,341597	0,600816	0,686397	0,67132	0,694142
1071	0,879942	0,94348	0,573405	0,654077	0,364383	0,55557	0,325192	0,863834	0,342108	0,60101	0,686671	0,67152	0,694266
1072	0,879912	0,943286	0,573481	0,654189	0,364507	0,555664	0,325564	0,863872	0,342594	0,601151	0,686957	0,6717	0,69439
1073	0,879884	0,943067	0,573575	0,654295	0,364637	0,555755	0,325928	0,863903	0,343077	0,601316	0,68722	0,671882	0,694514
1074	0,879873	0,942878	0,573724	0,654409	0,364796	0,555843	0,326292	0,863955	0,34356	0,601499	0,687464	0,672084	0,69464
1075	0,87987	0,942691	0,573832	0,65453	0,364929	0,555948	0,326677	0,863997	0,344015	0,601666	0,687736	0,672282	0,694784
1076	0,879848	0,942469	0,573891	0,654639	0,365017	0,556049	0,327064	0,86402	0,344434	0,601834	0,688008	0,672455	0,694936
1077	0,879841	0,942269	0,573989	0,65476	0,365151	0,556159	0,327452	0,864049	0,344889	0,602004	0,688276	0,672661	0,695074
1078	0,879869	0,942119	0,574102	0,654923	0,365331	0,556311	0,327859	0,864094	0,34536	0,602164	0,688577	0,672908	0,695226
1079	0,879868	0,941932	0,574204	0,655041	0,365462	0,556415	0,328264	0,864127	0,345807	0,602325	0,688848	0,673105	0,695369
1080	0,879853	0,941723	0,574308	0,655137	0,365582	0,556495	0,328676	0,864156	0,346258	0,602496	0,689095	0,673282	0,695489
1081	0,87981	0,941516	0,57442	0,655219	0,365722	0,556568	0,329054	0,864153	0,346703	0,602637	0,689332	0,673472	0,695621
1082	0,879788	0,941303	0,57451	0,655311	0,365827	0,556627	0,329424	0,864182	0,347141	0,602786	0,689587	0,67365	0,695771
1083	0,879789	0,941087	0,574591	0,655394	0,365892	0,556697	0,329813	0,864205	0,347566	0,602943	0,689844	0,673833	0,69591
1084	0,879767	0,940882	0,57468	0,655488	0,365981	0,556775	0,330157	0,864202	0,347999	0,603086	0,690097	0,674024	0,696022
1085	0,879729	0,940641	0,574764	0,65558	0,366091	0,556837	0,330479	0,864189	0,348431	0,603225	0,690341	0,674179	0,69611
1086	0,879705	0,940403	0,574855	0,655653	0,366192	0,556895	0,330856	0,864174	0,348835	0,603356	0,69057	0,674326	0,696218
1087	0,879656	0,940204	0,574965	0,655732	0,366289	0,556954	0,331237	0,864163	0,349226	0,60349	0,690789	0,674489	0,696334
1088	0,879621	0,939998	0,575058	0,655832	0,366392	0,557024	0,331616	0,864169	0,349629	0,603635	0,691037	0,674655	0,696458
1089	0,879604	0,939804	0,575127	0,655962	0,366512	0,557093	0,332031	0,864221	0,350037	0,603797	0,691312	0,67484	0,696617
1090	0,879573	0,939594	0,575218	0,656066	0,3666	0,557181	0,332399	0,864224	0,350441	0,603939	0,69155	0,675019	0,696745
1091	0,879539	0,939385	0,575327	0,656173	0,366678	0,557302	0,332742	0,864206	0,350855	0,604082	0,691791	0,675203	0,696856
1092	0,879496	0,93917	0,57542	0,656274	0,366751	0,557378	0,333082	0,864191	0,351241	0,60421	0,692024	0,675375	0,69698
1093	0,879429	0,93895	0,575523	0,656356	0,366788	0,557434	0,333392	0,864152	0,351604	0,604308	0,692215	0,675538	0,697088
1094	0,879374	0,938721	0,575612	0,656435	0,366857	0,557504	0,333725	0,864118	0,351974	0,604431	0,692437	0,675716	0,697212
1095	0,879326	0,938496	0,575704	0,656519	0,366937	0,557564	0,33406	0,864089	0,35233	0,604565	0,692689	0,6759	0,697367
1096	0,879268	0,938248	0,57574	0,656601	0,36703	0,557614	0,334393	0,86406	0,352696	0,604692	0,692919	0,676058	0,697484
1097	0,879178	0,937996	0,575797	0,656645	0,367114	0,557683	0,334749	0,864017	0,353072	0,604821	0,693122	0,676225	0,697572
1098	0,879121	0,937745	0,575867	0,656726	0,367182	0,557757	0,335107	0,863961	0,35346	0,604948	0,69333	0,676401	0,697704
1099	0,879062	0,937516	0,575936	0,656812	0,367254	0,557809	0,335429	0,863927	0,353839	0,605076	0,69354	0,676579	0,697828
1100	0,878989	0,937289	0,576014	0,65689	0,367316	0,55788	0,33575	0,863894	0,354194	0,605207	0,693767	0,676777	0,697955
1101	0,878957	0,937054	0,576081	0,656999	0,367346	0,557968	0,336064	0,863841	0,354557	0,60533	0,694008	0,67698	0,698107
1102	0,878926	0,936827	0,57615	0,657092	0,367416	0,558056	0,336374	0,863805	0,354915	0,605445	0,694231	0,677173	0,698241
1103	0,878882	0,936577	0,57621	0,657161	0,367473	0,558126	0,336697	0,863743	0,355251	0,605556	0,694439	0,677356	0,698371
1104	0,878818	0,936299	0,57625	0,657206	0,36751	0,558182	0,337042	0,863648	0,355573	0,605642	0,694605	0,677515	0,698494
1105	0,878778	0,936054	0,576318	0,657277	0,367557	0,558256	0,337369	0,863589	0,355906	0,605754	0,694819	0,677687	0,698615
1106	0,878752	0,935801	0,576388	0,657329	0,367618	0,558324	0,337691	0,863533	0,356223	0,605876	0,695044	0,677865	0,698731
1107	0,878708	0,935564	0,576463	0,657397	0,367673	0,558391	0,33801	0,863483	0,35654	0,605995	0,695274	0,67804	0,698847
1108	0,878661	0,935345	0,576563	0,657482	0,367725	0,558471	0,338321	0,863456	0,356861	0,606117	0,69554	0,678207	0,698948
1109	0,878616	0,935127	0,576645	0,657566	0,367785	0,558546	0,33864	0,863415	0,357186	0,606244	0,695772	0,678391	0,699061
1110	0,878568	0,934946	0,576732	0,657681	0,367864	0,558615	0,338966	0,863387	0,357508	0,606388	0,696004	0,678598	0,699187
1111	0,878508	0,93472	0,576805	0,657747	0,367918	0,558687	0,339283	0,863331	0,357828	0,606505	0,696205	0,678783	0,699306
1112	0,87844	0,93447	0,576859	0,657784	0,367962	0,558767	0,339595	0,863253	0,358162	0,606614	0,696366	0,678969	0,699419
1113	0,87838	0,934229	0,576918	0,657834	0,367997	0,558845	0,339912	0,863176	0,358486	0,606713	0,696545	0,679147	0,699541
1114	0,878325	0,93397	0,576997	0,657873	0,36803	0,558913	0,340224	0,863103	0,358777	0,6068	0,696745	0,679314	0,699668
1115	0,878268	0,933717	0,577054	0,657909	0,368071	0,558973	0,340538	0,863022	0,359055	0,606896	0,696945	0,679475	0,699791
1116	0,878224	0,933509	0,577137	0,658015	0,368107	0,559048	0,340861	0,862977	0,35935	0,607011	0,697177	0,679658	0,699919
1117	0,878179	0,933291	0,577232	0,658136	0,368126	0,559109	0,341162	0,862928	0,359634	0,607126	0,697416	0,679864	0,700049
1118	0,878095	0,933033	0,577291	0,658235	0,368145	0,559172	0,341462	0,862855	0,35992	0,607238	0,697608	0,680063	0,700183
1119	0,878017	0,932761	0,577344	0,658314	0,368144	0,559252	0,341763	0,862782	0,360211	0,607343	0,697787	0,680269	0,700317
1120	0,877951	0,932485	0,577397	0,658388	0,368141	0,559339	0,34207	0,8627	0,360487	0,607449	0,697984	0,680475	0,700469
1121	0,877898	0,932199	0,577435	0,65844	0,368148	0,559448	0,342386	0,862618	0,360749	0,607555	0,698182	0,680685	0,700653
1122	0,877826	0,931889	0,577482	0,658507	0,368117	0,559526	0,342694	0,862507	0,361008	0,607655	0,698376	0,680886	0,700813
1123	0,877771	0,931573	0,57754	0,658581	0,368049	0,559599	0,343001	0,862379	0,361266	0,60775	0,698586	0,681089	0,700966
1124	0,877675	0,931235	0,577579	0,658637	0,368004	0,55967	0,343303	0,862247	0,361513	0,607846	0,698773	0,681283	0,701123
1125	0,877548	0,930883	0,577613	0,6587	0,367963	0,559716	0,343602	0,862103	0,361741	0,607952	0,698952	0,681475	0,70128
1126	0,877416	0,930492	0,577639	0,658734	0,367896	0,559777	0,343894	0,861934	0,361977	0,608031	0,699111	0,681653	0,701422
1127	0,877258	0,930058	0,577658	0,658743	0,367847	0,559856	0,344175	0,861769	0,362214	0,6081	0,699247	0,681812	0,701557
1128	0,877112	0,929648	0,57767	0,65875	0,367756	0,559926	0,344471	0,861575	0,362445	0,608164	0,699395	0,681989	0,701701
1129	0,876973	0,929224	0,577681	0,658743	0,367631	0,559994	0,344774	0,861361	0,362682	0,608215	0,699536	0,682168	0,701841
1130	0,876815	0,928785	0,577677	0,658724	0,367473	0,560054	0,345068	0,861105	0,362917	0,60825	0,699668	0,682348	0,701976
1131	0,876649	0,928355	0,57768	0,658707	0,367323	0,560111	0,345364	0,860852	0,363116	0,608284	0,699806	0,682515	0,702117
1132	0,876464	0,927909	0,57764	0,658679	0,367149	0,560169	0,34565	0,860566	0,363285	0,608306	0,69993	0,682683	0,702242
1133	0,876238	0,927441	0,577589	0,658643	0,366961	0,560238	0,345921	0,860244	0,363437	0,608317	0,700055	0,682852	0,702361
1134	0,876006	0,926954	0,577552	0,658608	0,366782	0,560303	0,346176	0,859921	0,363583	0,608318	0,700182	0,683011	0,702461
1135	0,875786	0,926463	0,577495	0,658562	0,366598	0,56036	0,346454	0,859595	0,363749	0,608317	0,700297	0,683177	0,702576
1136	0,875578	0,925981	0,577425	0,658512	0,366417	0,560416	0,34675	0,859276	0,363937	0,608325	0,70042	0,683366	0,702702
1137	0,875329	0,925472	0,57735	0,658449	0,366213	0,56047	0,347023	0,858909	0,364096	0,608298	0,700523	0,683531	0,702818
1138	0,875084	0,924933	0,577273	0,658379	0,366006	0,560512	0,347305	0,858541	0,364259	0,608252	0,700615	0,68368	0,702938
1139	0,8748	0,9244	0,577178	0,658292	0,36578	0,560561	0,347563	0,858124	0,364402	0,608204	0,70069	0,683835	0,703042
1140	0,874472	0,923858	0,57707	0,658195	0,365521	0,560628	0,347788	0,857652	0,36452	0,608136	0,700753	0,683996	0,703131
1141	0,874146	0,923317	0,576952	0,658079	0,365277	0,560671	0,348026	0,857175	0,364643	0,608061	0,700806	0,684144	0,703219
1142	0,873809	0,922771	0,576823	0,657937	0,365033	0,560694	0,348255	0,856677	0,364764	0,607986	0,700837	0,684283	0,703289
1143	0,873457	0,922223	0,576685	0,657802	0,364787	0,560726	0,348491	0,856163	0,364873	0,607891	0,700867	0,684426	0,70338
1144	0,873068	0,921668	0,576523	0,657645	0,364535	0,560738	0,348726	0,855615	0,364974	0,607766	0,700878	0,684553	0,703472
1145	0,872707	0,921121	0,576379	0,657506	0,364291	0,560771	0,348971	0,855076	0,365072	0,607653	0,700908	0,684694	0,703581
1146	0,872357	0,920586	0,576241	0,657385	0,364051	0,560814	0,349235	0,854551	0,365166	0,607545	0,700958	0,684848	0,703719
1147	0,87199	0,92003	0,576095	0,657249	0,363808	0,560871	0,349482	0,853974	0,36525	0,607419	0,700978	0,684998	0,703842
1148	0,871627	0,919469	0,575947	0,657121	0,363569	0,560923	0,349722	0,853397	0,365346	0,607291	0,70099	0,685155	0,703948
1149	0,871263	0,918904	0,575784	0,65698	0,36333	0,560973	0,349959	0,852835	0,365426	0,607155	0,701001	0,685315	0,704045
1150	0,870854	0,918327	0,575606	0,656818	0,363083	0,561017	0,350171	0,852236	0,365475	0,607003	0,700976	0,685445	0,704114
1151	0,870422	0,917732	0,575403	0,656644	0,362818	0,561041	0,350359	0,851615	0,365532	0,606842	0,700931	0,68556	0,704158
1152	0,86999	0,917123	0,575209	0,656455	0,362548	0,561069	0,350568	0,85099	0,36558	0,606679	0,700909	0,685679	0,704221
1153	0,869541	0,916505	0,575022	0,656246	0,362282	0,561095	0,350781	0,850352	0,365616	0,606515	0,700907	0,685786	0,704281
1154	0,86909	0,915874	0,57481	0,656034	0,361978	0,561108	0,350985	0,849712	0,365641	0,606337	0,70087	0,68589	0,704346
1155	0,86863	0,915211	0,57458	0,655797	0,361651	0,561098	0,351188	0,849061	0,365663	0,606146	0,700816	0,685997	0,70441
1156	0,868171	0,914565	0,574358	0,655584	0,361315	0,561123	0,351398	0,848407	0,365677	0,60596	0,70078	0,686101	0,704489
1157	0,867712	0,913932	0,574128	0,655378	0,36095	0,561153	0,351613	0,847752	0,365668	0,605769	0,700749	0,686187	0,704593
1158	0,86723	0,913271	0,573888	0,655162	0,36058	0,561189	0,351808	0,847081	0,36567	0,605569	0,700689	0,686289	0,704661
1159	0,866745	0,912614	0,573653	0,654975	0,36021	0,561272	0,352	0,846395	0,365683	0,605371	0,700637	0,686426	0,704722
1160	0,866243	0,911919	0,573403	0,654741	0,359813	0,561309	0,352191	0,845709	0,36568	0,605163	0,700565	0,686522	0,704784
1161	0,865709	0,911181	0,573128	0,654457	0,359394	0,561313	0,352357	0,845007	0,365677	0,604931	0,700432	0,68659	0,704815
1162	0,865186	0,910448	0,572857	0,654196	0,358963	0,561331	0,352539	0,844312	0,365659	0,604716	0,700342	0,68667	0,704865
1163	0,864667	0,909702	0,57258	0,653927	0,358504	0,56134	0,352755	0,843626	0,365628	0,604511	0,700282	0,686731	0,704932
1164	0,864132	0,90894	0,572302	0,653653	0,358048	0,561346	0,352937	0,842927	0,365592	0,604295	0,700204	0,686798	0,704996
1165	0,863596	0,908172	0,572026	0,653387	0,357575	0,56135	0,353098	0,842233	0,365553	0,604075	0,700125	0,686869	0,705071
1166	0,863044	0,907397	0,57174	0,653124	0,357101	0,561363	0,353256	0,841515	0,365492	0,603864	0,700061	0,686954	0,705123
1167	0,862483	0,906587	0,571448	0,652834	0,356645	0,561373	0,353419	0,840791	0,365433	0,603636	0,699973	0,687034	0,705184
1168	0,861905	0,905751	0,571159	0,652514	0,356204	0,561374	0,353567	0,840057	0,365375	0,603401	0,69987	0,687112	0,705253
1169	0,861323	0,904897	0,570848	0,652209	0,355734	0,561383	0,353722	0,839306	0,365293	0,603149	0,699762	0,687178	0,705308
1170	0,860732	0,904014	0,570527	0,651898	0,355261	0,561398	0,35389	0,838532	0,365192	0,602877	0,699637	0,687249	0,705353
1171	0,860139	0,903135	0,570186	0,651591	0,354787	0,561419	0,35405	0,837771	0,365096	0,602623	0,699527	0,687309	0,705406
1172	0,859534	0,90225	0,569818	0,651296	0,354292	0,56144	0,354206	0,837014	0,364983	0,602358	0,699421	0,68734	0,705454
1173	0,858929	0,901338	0,569464	0,650976	0,353805	0,561465	0,354353	0,836223	0,36488	0,602104	0,699302	0,687403	0,705511
1174	0,858333	0,900409	0,569111	0,650653	0,353324	0,561508	0,354507	0,835446	0,3648	0,601885	0,699206	0,687487	0,705587
1175	0,857708	0,899473	0,568739	0,650308	0,352846	0,561531	0,354646	0,83461	0,364682	0,601623	0,699069	0,687553	0,705638
1176	0,857081	0,898515	0,568372	0,649946	0,352357	0,561547	0,354764	0,833721	0,364542	0,601348	0,698904	0,687629	0,705684
1177	0,856422	0,897544	0,567984	0,64957	0,351884	0,561557	0,354891	0,832828	0,364406	0,601053	0,698728	0,687688	0,705718
1178	0,855726	0,896558	0,567558	0,649169	0,351424	0,561553	0,355023	0,831893	0,364242	0,600719	0,698523	0,687727	0,705732
1179	0,855031	0,89558	0,567151	0,648773	0,350974	0,561554	0,355145	0,830968	0,364091	0,600403	0,698321	0,687774	0,705749
1180	0,854297	0,894578	0,566748	0,648361	0,350512	0,561552	0,355262	0,830038	0,363961	0,600078	0,698106	0,687831	0,705771
1181	0,853592	0,893591	0,566341	0,647957	0,350091	0,561551	0,355377	0,829093	0,363808	0,599761	0,697893	0,687868	0,705779
1182	0,852877	0,892598	0,565922	0,647545	0,349685	0,561558	0,355473	0,828118	0,363629	0,599453	0,697673	0,687887	0,705767
1183	0,852192	0,891636	0,565525	0,64715	0,349316	0,561556	0,355585	0,827177	0,363467	0,599144	0,697459	0,687915	0,705764
1184	0,851526	0,89069	0,565139	0,646764	0,348978	0,561551	0,355702	0,826246	0,363306	0,598837	0,697245	0,687939	0,705759
1185	0,850876	0,889742	0,564751	0,646379	0,348672	0,561534	0,355825	0,825301	0,363138	0,598523	0,69702	0,687945	0,705738
1186	0,850252	0,888848	0,564388	0,646015	0,348394	0,561544	0,355942	0,824416	0,362976	0,598234	0,696829	0,687979	0,705747
1187	0,849649	0,887996	0,564044	0,645664	0,348141	0,561559	0,356076	0,823567	0,362827	0,597943	0,696649	0,68803	0,705772
1188	0,849073	0,887158	0,563717	0,645335	0,347932	0,56158	0,356178	0,822749	0,362673	0,597685	0,696485	0,688082	0,705797
1189	0,848517	0,886341	0,563396	0,645021	0,34775	0,561623	0,356255	0,821961	0,362506	0,597449	0,696343	0,688144	0,705829
1190	0,847993	0,885566	0,563106	0,644726	0,347619	0,561653	0,356353	0,821209	0,362359	0,597229	0,696211	0,688203	0,705876
1191	0,847501	0,884807	0,562847	0,644453	0,347543	0,561679	0,35645	0,820488	0,362217	0,597038	0,696091	0,688268	0,705936
1192	0,84702	0,884106	0,562592	0,644191	0,347481	0,561706	0,356541	0,819809	0,362091	0,596848	0,695978	0,688331	0,705993
1193	0,846561	0,883459	0,562348	0,643934	0,34746	0,561735	0,356645	0,81918	0,361977	0,596664	0,695876	0,688387	0,706071
1194	0,846119	0,882834	0,562128	0,643709	0,347455	0,561766	0,356735	0,818559	0,361873	0,596503	0,695786	0,688461	0,706132
1195	0,845678	0,882242	0,561919	0,643509	0,347471	0,561801	0,356801	0,817961	0,361793	0,59635	0,695697	0,688549	0,70618
1196	0,845281	0,88169	0,561733	0,643322	0,347514	0,561828	0,356886	0,817402	0,361702	0,596222	0,695631	0,68863	0,706235
1197	0,844907	0,881161	0,561562	0,643152	0,347594	0,561847	0,356989	0,816847	0,361612	0,596117	0,695589	0,688707	0,706278
1198	0,844573	0,880685	0,561424	0,643004	0,34768	0,561879	0,357076	0,816352	0,361525	0,59603	0,69555	0,6888	0,706341
1199	0,844259	0,880252	0,561299	0,642851	0,347783	0,561901	0,357143	0,81591	0,361422	0,595957	0,695508	0,688883	0,706422
1200	0,844002	0,879869	0,561216	0,642751	0,347908	0,561941	0,357236	0,815507	0,361346	0,595913	0,6955	0,68899	0,706497
1201	0,843787	0,879527	0,561171	0,642682	0,348043	0,562009	0,357345	0,815134	0,361273	0,595888	0,695502	0,689129	0,706582
1202	0,843614	0,879238	0,561158	0,642654	0,348206	0,562067	0,35744	0,814822	0,36123	0,595893	0,695536	0,689264	0,706668
1203	0,843485	0,878997	0,561178	0,642664	0,348392	0,562126	0,357535	0,814562	0,361212	0,595923	0,695601	0,689404	0,706754
1204	0,843405	0,878802	0,561231	0,64272	0,348604	0,56219	0,357654	0,814342	0,361224	0,595976	0,695701	0,689549	0,706827
1205	0,843368	0,878668	0,561319	0,642804	0,348837	0,562248	0,357742	0,814201	0,361235	0,596069	0,695818	0,689706	0,706929
1206	0,843341	0,878562	0,561428	0,642915	0,349084	0,56229	0,357793	0,814093	0,361268	0,596176	0,69594	0,689856	0,707038
1207	0,843439	0,878575	0,561602	0,643081	0,349374	0,562365	0,357885	0,81413	0,361303	0,596361	0,696138	0,690045	0,707168
1208	0,843609	0,878656	0,561814	0,643273	0,349693	0,562453	0,357989	0,814243	0,361335	0,596588	0,696368	0,690259	0,707314
1209	0,843847	0,878834	0,562085	0,643543	0,350043	0,562542	0,358096	0,81448	0,361398	0,596875	0,696658	0,690481	0,707471
1210	0,84418	0,879114	0,562406	0,64387	0,350421	0,56264	0,358228	0,814832	0,361475	0,597229	0,697011	0,690717	0,70763
1211	0,844566	0,879467	0,562792	0,644257	0,350844	0,562753	0,35834	0,815296	0,361583	0,597617	0,697407	0,690983	0,70783
1212	0,845017	0,879912	0,563238	0,644719	0,351304	0,562866	0,358445	0,815873	0,361725	0,598054	0,697859	0,691262	0,70806
1213	0,845523	0,880413	0,563729	0,645212	0,351794	0,562999	0,35855	0,816541	0,361871	0,598529	0,698338	0,691571	0,708301
1214	0,846096	0,88099	0,564286	0,645748	0,352327	0,56316	0,358644	0,81733	0,362042	0,59904	0,698857	0,691918	0,708573
1215	0,84673	0,881638	0,56488	0,646343	0,352889	0,563319	0,358748	0,818204	0,362222	0,599609	0,699423	0,692276	0,708861
1216	0,847446	0,882397	0,565537	0,647019	0,3535	0,563497	0,35886	0,819185	0,362417	0,600259	0,70004	0,692654	0,709157
1217	0,848174	0,883146	0,566201	0,647688	0,354104	0,563654	0,358968	0,820228	0,362618	0,600896	0,700673	0,693044	0,709478
1218	0,848961	0,883952	0,566901	0,648399	0,354735	0,563792	0,359072	0,821385	0,36284	0,601571	0,701367	0,693434	0,709822
1219	0,849773	0,884779	0,567626	0,649129	0,355372	0,563953	0,359187	0,822584	0,363063	0,602259	0,702063	0,693868	0,710191
1220	0,850607	0,885629	0,568373	0,649875	0,356008	0,564116	0,35931	0,823861	0,363288	0,602955	0,702774	0,694336	0,71059
1221	0,851473	0,886482	0,569149	0,650633	0,356654	0,564281	0,359426	0,825181	0,363525	0,603665	0,703497	0,694825	0,711006
1222	0,852341	0,887346	0,56991	0,651397	0,357307	0,564453	0,359543	0,826495	0,36375	0,604381	0,704222	0,695318	0,711411
1223	0,853264	0,888262	0,570709	0,652207	0,357986	0,564647	0,359669	0,827875	0,363983	0,605141	0,704975	0,695857	0,711838
1224	0,854132	0,889121	0,57146	0,652966	0,358637	0,564834	0,359785	0,82919	0,364198	0,60584	0,705696	0,696357	0,712252
1225	0,85501	0,889979	0,572203	0,653717	0,359296	0,565026	0,359894	0,830509	0,36441	0,606528	0,706422	0,696849	0,712665
1226	0,855817	0,890769	0,572903	0,654433	0,35991	0,565193	0,36	0,831761	0,364597	0,607181	0,707109	0,697328	0,713056
1227	0,856606	0,89155	0,573589	0,655151	0,360508	0,565364	0,360103	0,833001	0,364774	0,607811	0,70779	0,697801	0,713451
1228	0,857337	0,892245	0,574234	0,6558	0,361076	0,565518	0,360207	0,834164	0,364928	0,608413	0,708421	0,69826	0,713825
1229	0,858008	0,892867	0,574837	0,656401	0,361616	0,565637	0,36031	0,83528	0,365058	0,608991	0,709019	0,698711	0,714179
1230	0,858653	0,893448	0,575414	0,656975	0,362123	0,565776	0,360399	0,83632	0,365174	0,609537	0,709585	0,699132	0,714514
1231	0,859261	0,89397	0,575974	0,657495	0,362609	0,565926	0,360487	0,837298	0,365271	0,610052	0,710108	0,699529	0,714845
1232	0,859838	0,894453	0,576486	0,658004	0,363058	0,566068	0,360567	0,83822	0,365358	0,610543	0,710615	0,699921	0,715154
1233	0,860391	0,894884	0,576951	0,658504	0,363458	0,566218	0,360627	0,839067	0,365424	0,611006	0,711098	0,700296	0,715426
1234	0,86089	0,895277	0,577395	0,658953	0,363847	0,566346	0,360694	0,83987	0,365488	0,611441	0,711553	0,700648	0,715703
1235	0,86134	0,895622	0,577798	0,65936	0,364202	0,566459	0,360763	0,840622	0,365551	0,611848	0,711977	0,700981	0,715961
1236	0,861768	0,895935	0,578183	0,659748	0,36455	0,566568	0,360829	0,841321	0,365595	0,612228	0,712384	0,701311	0,716233
1237	0,862141	0,896207	0,578529	0,660085	0,364878	0,566643	0,360886	0,841954	0,365624	0,612565	0,712756	0,701605	0,716514
1238	0,862505	0,896443	0,578876	0,660422	0,365197	0,566745	0,36095	0,84255	0,365648	0,612897	0,713122	0,701914	0,716785
1239	0,862857	0,896639	0,579223	0,660751	0,36551	0,56686	0,36102	0,843097	0,365657	0,613205	0,713472	0,702238	0,717062
1240	0,863191	0,896806	0,579535	0,661059	0,365808	0,566981	0,361089	0,843599	0,36566	0,613512	0,713813	0,70256	0,717337
1241	0,863484	0,896944	0,579818	0,661348	0,366082	0,567088	0,361154	0,844068	0,365662	0,613795	0,714142	0,702866	0,717592
1242	0,863748	0,897032	0,580075	0,661617	0,366339	0,567199	0,361222	0,844483	0,365659	0,614059	0,714456	0,703162	0,717823
1243	0,863995	0,89714	0,580348	0,661884	0,366587	0,567308	0,361285	0,844898	0,365662	0,614328	0,714772	0,703466	0,718078
1244	0,864198	0,89723	0,580591	0,662133	0,366808	0,567402	0,361341	0,845284	0,365668	0,614578	0,715088	0,703763	0,71833
1245	0,864419	0,897321	0,580846	0,662382	0,367044	0,567504	0,361402	0,845653	0,365662	0,614837	0,715383	0,704065	0,718593
1246	0,864636	0,897426	0,581134	0,662635	0,367282	0,567614	0,361474	0,846008	0,36566	0,615106	0,715662	0,70438	0,718879
1247	0,864835	0,89749	0,581375	0,662867	0,367507	0,567722	0,361525	0,846337	0,365642	0,615353	0,715955	0,704676	0,719135
1248	0,865027	0,897527	0,581577	0,663082	0,36774	0,567825	0,361569	0,846636	0,365601	0,615596	0,716244	0,704961	0,719389
1249	0,865208	0,897562	0,581791	0,663295	0,36794	0,567931	0,361605	0,846916	0,365572	0,615819	0,71652	0,705244	0,719622
1250	0,865376	0,897567	0,581994	0,6635	0,368114	0,568045	0,361619	0,847168	0,365544	0,616023	0,716803	0,705519	0,719826
1251	0,865528	0,897584	0,582197	0,663696	0,368289	0,568154	0,361652	0,847411	0,365511	0,616226	0,717073	0,705798	0,720044
1252	0,865669	0,897609	0,582398	0,663877	0,368438	0,568255	0,361695	0,847623	0,365482	0,616406	0,717317	0,706078	0,720253
1253	0,865797	0,897617	0,582592	0,66407	0,368597	0,568362	0,361729	0,847841	0,36544	0,616606	0,717568	0,706355	0,720469
1254	0,865902	0,897621	0,582787	0,664261	0,368772	0,56848	0,361771	0,84807	0,365393	0,616825	0,717827	0,706646	0,720707
1255	0,865999	0,897611	0,582965	0,664447	0,368915	0,568585	0,361801	0,848264	0,365334	0,617021	0,718071	0,706908	0,720919
1256	0,866076	0,897567	0,583128	0,664648	0,369035	0,568687	0,361815	0,84844	0,365258	0,617212	0,718299	0,707146	0,721121
1257	0,866165	0,897544	0,583292	0,66483	0,369163	0,568781	0,361837	0,848603	0,365186	0,617403	0,718531	0,70739	0,721317
1258	0,866257	0,897543	0,583449	0,664999	0,369282	0,568862	0,361867	0,848726	0,365103	0,617571	0,718773	0,707617	0,721501
1259	0,866333	0,897509	0,583601	0,665157	0,369389	0,568942	0,361886	0,848858	0,365024	0,617752	0,71899	0,707846	0,721676
1260	0,866407	0,897468	0,583756	0,665302	0,369502	0,569014	0,361904	0,848986	0,364952	0,617955	0,719191	0,70809	0,721835
1261	0,866478	0,897433	0,583899	0,665443	0,3696	0,569094	0,361919	0,849119	0,364873	0,618142	0,719389	0,708315	0,722004
1262	0,866526	0,897353	0,584028	0,665569	0,369678	0,569169	0,361926	0,849227	0,36479	0,618305	0,719574	0,708529	0,722172
1263	0,866552	0,897231	0,584139	0,665677	0,369724	0,569242	0,36192	0,849329	0,364702	0,61846	0,719731	0,70873	0,722331
1264	0,866578	0,897119	0,58426	0,665792	0,36979	0,569321	0,361918	0,84941	0,364619	0,618598	0,719901	0,708926	0,722503
1265	0,866591	0,896993	0,584369	0,6659	0,36985	0,5694	0,361913	0,84946	0,364536	0,618699	0,720067	0,709097	0,722683
1266	0,86661	0,896864	0,58449	0,666012	0,369915	0,569477	0,361907	0,849526	0,364448	0,618834	0,720239	0,709304	0,722866
1267	0,86663	0,896732	0,584624	0,666131	0,36999	0,569562	0,361897	0,849581	0,364362	0,618973	0,720415	0,709521	0,723051
1268	0,866638	0,89659	0,584745	0,66624	0,370053	0,569634	0,361891	0,849644	0,36427	0,619113	0,720579	0,709734	0,723236
1269	0,866642	0,896443	0,584872	0,666346	0,370111	0,569692	0,361892	0,849715	0,364168	0,61927	0,720745	0,709966	0,723435
1270	0,866646	0,896278	0,584979	0,666444	0,370165	0,569766	0,361878	0,849775	0,364068	0,619406	0,720896	0,710178	0,723614
1271	0,866634	0,896092	0,585069	0,666532	0,370205	0,569844	0,361861	0,849844	0,363977	0,619536	0,72103	0,710379	0,723783
1272	0,866631	0,895914	0,585161	0,666623	0,370259	0,569914	0,361839	0,849886	0,363862	0,619655	0,721161	0,710577	0,723953
1273	0,866638	0,895729	0,585237	0,666709	0,370316	0,569996	0,361799	0,849908	0,363724	0,619757	0,72128	0,710768	0,724113
1274	0,866639	0,895544	0,585326	0,666799	0,370382	0,570065	0,361773	0,849937	0,363603	0,619865	0,721405	0,710959	0,724278
1275	0,866645	0,895376	0,585431	0,666893	0,370462	0,570121	0,361756	0,849962	0,363478	0,619964	0,721525	0,71115	0,724454
1276	0,866635	0,895179	0,585517	0,666981	0,370538	0,570177	0,361725	0,849973	0,363354	0,620071	0,721643	0,711326	0,724612
1277	0,866608	0,894955	0,585596	0,667076	0,370609	0,570222	0,361689	0,849983	0,363245	0,620191	0,721764	0,711485	0,724748
1278	0,86659	0,894739	0,585671	0,667152	0,370689	0,570275	0,361653	0,849985	0,363125	0,620297	0,72188	0,711656	0,7249
1279	0,866568	0,894517	0,585724	0,667216	0,370771	0,570324	0,361602	0,849978	0,362998	0,620401	0,721988	0,711821	0,725044
1280	0,866543	0,894288	0,585788	0,667275	0,370861	0,570387	0,361563	0,849948	0,362862	0,620501	0,722099	0,711981	0,725194
1281	0,86651	0,89407	0,585868	0,667318	0,37096	0,570446	0,361526	0,849922	0,362718	0,620588	0,722217	0,712168	0,725375
1282	0,866509	0,893858	0,585944	0,667365	0,371069	0,570505	0,361486	0,849919	0,362584	0,620663	0,722332	0,712363	0,725558
1283	0,866511	0,893629	0,586021	0,667427	0,371161	0,570584	0,361437	0,849904	0,362435	0,620753	0,722439	0,712558	0,725737
1284	0,866508	0,893396	0,586096	0,667498	0,371257	0,570652	0,361381	0,849892	0,362284	0,620844	0,722544	0,712766	0,725936
1285	0,866503	0,893178	0,586173	0,66757	0,37136	0,570718	0,361348	0,849883	0,362139	0,620927	0,722659	0,712982	0,726124
1286	0,866512	0,892963	0,586249	0,667659	0,371462	0,570789	0,361327	0,849877	0,361994	0,62101	0,722772	0,713212	0,72631
1287	0,866505	0,892749	0,586316	0,667721	0,371566	0,570862	0,361296	0,849867	0,361852	0,621091	0,722887	0,713432	0,726492
1288	0,866479	0,892549	0,586379	0,667768	0,371686	0,570927	0,36128	0,849863	0,361717	0,621158	0,723015	0,713662	0,726671
1289	0,866467	0,89234	0,586456	0,667828	0,371789	0,570998	0,36125	0,849847	0,361575	0,62124	0,723132	0,713878	0,726851
1290	0,866461	0,892117	0,58653	0,667873	0,371877	0,571074	0,361195	0,849817	0,361427	0,621325	0,723235	0,714076	0,727024
1291	0,866456	0,891912	0,586601	0,667942	0,371977	0,571159	0,361165	0,849802	0,361292	0,621422	0,723351	0,714291	0,727207
1292	0,866471	0,89173	0,586696	0,668044	0,372084	0,571253	0,361148	0,849791	0,361166	0,621542	0,723479	0,714522	0,727405
1293	0,866448	0,891517	0,58676	0,668114	0,37218	0,571326	0,361122	0,849769	0,361027	0,621634	0,723593	0,714728	0,727585
1294	0,866405	0,891293	0,586792	0,668178	0,372273	0,571401	0,361109	0,849758	0,360889	0,621733	0,7237	0,714928	0,727762
1295	0,866376	0,891074	0,586849	0,66824	0,372368	0,571479	0,361078	0,84973	0,360752	0,621813	0,723819	0,715128	0,727936
1296	0,866323	0,890837	0,586907	0,668277	0,372457	0,571537	0,361032	0,849684	0,360608	0,62186	0,723944	0,715307	0,728087
1297	0,866294	0,890605	0,586965	0,668332	0,372541	0,571604	0,360985	0,849633	0,360464	0,621922	0,724057	0,7155	0,728255
1298	0,866306	0,890387	0,587049	0,668407	0,37263	0,5717	0,360923	0,849571	0,360335	0,621991	0,724184	0,715711	0,728432
1299	0,86629	0,890159	0,587104	0,668464	0,372709	0,571765	0,36087	0,849515	0,360192	0,622049	0,724291	0,715908	0,728609
1300	0,866258	0,889901	0,587129	0,668512	0,372782	0,571796	0,360815	0,849448	0,360027	0,622104	0,724359	0,716086	0,728787
1301	0,866236	0,889677	0,587175	0,668566	0,372845	0,571846	0,360767	0,849391	0,359876	0,622157	0,724451	0,716281	0,728974
1302	0,866209	0,889479	0,587228	0,668609	0,372895	0,571897	0,360728	0,849346	0,359739	0,622213	0,724555	0,716484	0,729173
1303	0,866182	0,889273	0,587266	0,668658	0,372954	0,571938	0,360686	0,849299	0,359583	0,622246	0,724645	0,716686	0,72936
1304	0,866158	0,889068	0,587312	0,668717	0,37301	0,571993	0,360639	0,84924	0,359424	0,622281	0,724749	0,716887	0,729554
1305	0,866135	0,888859	0,587367	0,668761	0,37306	0,572063	0,360585	0,849175	0,359272	0,622308	0,724857	0,717091	0,729748
1306	0,866095	0,888628	0,587404	0,668799	0,373123	0,572117	0,360538	0,849109	0,359112	0,622339	0,724948	0,71728	0,729941
1307	0,866041	0,888391	0,587426	0,668828	0,373176	0,572162	0,360495	0,849035	0,358953	0,622368	0,72503	0,717466	0,730125
1308	0,865974	0,888151	0,587454	0,668849	0,373213	0,572212	0,36044	0,848953	0,3588	0,622383	0,725097	0,717669	0,730308
1309	0,865893	0,887917	0,587483	0,668862	0,373241	0,572265	0,360392	0,848879	0,358657	0,622406	0,725149	0,717884	0,730489
1310	0,86581	0,88766	0,587506	0,668872	0,373255	0,572305	0,360325	0,848771	0,358509	0,6224	0,725199	0,718088	0,730669
1311	0,8657	0,88738	0,587524	0,668867	0,373246	0,57234	0,360231	0,848627	0,358361	0,622361	0,72523	0,718298	0,730838
1312	0,865622	0,887114	0,587542	0,668878	0,373252	0,572377	0,360163	0,848505	0,358209	0,622346	0,72528	0,718498	0,731027
1313	0,86556	0,886836	0,587558	0,668892	0,373254	0,572407	0,360104	0,848371	0,358057	0,622331	0,725339	0,718685	0,731232
1314	0,865486	0,886574	0,58757	0,668908	0,37325	0,572443	0,360039	0,848249	0,357906	0,622316	0,72539	0,718883	0,731424
1315	0,865425	0,886332	0,587579	0,668932	0,373254	0,572484	0,359984	0,848143	0,35775	0,622317	0,725447	0,719082	0,731622
1316	0,865349	0,88607	0,587588	0,668947	0,373238	0,572522	0,359919	0,848024	0,357597	0,622295	0,725495	0,719285	0,731811
1317	0,865255	0,885793	0,587591	0,668958	0,373188	0,572551	0,359838	0,847903	0,357454	0,622255	0,725528	0,719492	0,731977
1318	0,865172	0,885534	0,587598	0,668968	0,373168	0,57259	0,359771	0,847776	0,3573	0,622221	0,725572	0,719701	0,732172
1319	0,865087	0,885282	0,58761	0,668977	0,373161	0,572634	0,359721	0,847644	0,357143	0,622181	0,725626	0,719918	0,732387
1320	0,865012	0,88502	0,587618	0,668985	0,373142	0,572683	0,359654	0,847507	0,356984	0,62214	0,725671	0,720127	0,732589
1321	0,864949	0,884773	0,587627	0,668982	0,373134	0,572742	0,359583	0,847362	0,356822	0,622102	0,725714	0,720331	0,7328
1322	0,864874	0,884508	0,587633	0,668995	0,373119	0,572794	0,359516	0,847214	0,356652	0,622057	0,725761	0,720536	0,733005
1323	0,864809	0,884228	0,587643	0,669026	0,373104	0,572844	0,35944	0,847062	0,356471	0,622015	0,725806	0,720738	0,733196
1324	0,864724	0,883938	0,587641	0,669037	0,373069	0,572896	0,359366	0,846906	0,356297	0,621958	0,72585	0,720938	0,733392
1325	0,864619	0,883629	0,587628	0,669052	0,373037	0,572949	0,359299	0,84675	0,356119	0,621895	0,725898	0,72113	0,733594
1326	0,864519	0,883338	0,587625	0,66906	0,372975	0,573001	0,359227	0,846591	0,355945	0,621818	0,725955	0,721344	0,733794
1327	0,864403	0,88305	0,587613	0,669044	0,372897	0,573041	0,359152	0,846421	0,355791	0,621747	0,725984	0,721547	0,733996
1328	0,864277	0,882733	0,58759	0,669009	0,372811	0,573074	0,359082	0,846229	0,355631	0,621667	0,726004	0,721754	0,734183
1329	0,864147	0,882414	0,587548	0,668968	0,372708	0,573088	0,359003	0,846002	0,355455	0,621568	0,726011	0,72194	0,734363
1330	0,863992	0,882079	0,587497	0,668927	0,372599	0,573095	0,358925	0,845753	0,355287	0,621474	0,725991	0,722097	0,734541
1331	0,863838	0,881723	0,587445	0,66888	0,372477	0,57312	0,358842	0,845507	0,355101	0,621364	0,725985	0,722255	0,734711
1332	0,863676	0,881338	0,587375	0,668827	0,372334	0,573151	0,358746	0,845235	0,354894	0,621227	0,725978	0,722383	0,734869
1333	0,863501	0,880955	0,58732	0,66877	0,372192	0,573176	0,358666	0,844977	0,354704	0,621095	0,725963	0,722536	0,735032
1334	0,863321	0,880568	0,587278	0,668715	0,37205	0,573214	0,358593	0,844735	0,354513	0,620968	0,725955	0,722703	0,735189
1335	0,863123	0,88016	0,587216	0,668647	0,371892	0,573235	0,358517	0,844458	0,354325	0,620819	0,72593	0,722861	0,735353
1336	0,862905	0,879732	0,587147	0,66857	0,371727	0,573239	0,358444	0,844168	0,354148	0,620652	0,72587	0,723015	0,735505
1337	0,862681	0,879305	0,587074	0,668489	0,371545	0,573256	0,358371	0,843868	0,353958	0,620497	0,72585	0,723181	0,735691
1338	0,862443	0,878867	0,587001	0,668406	0,371356	0,573273	0,358294	0,843552	0,353769	0,620334	0,72585	0,723354	0,735904
1339	0,862201	0,878419	0,586907	0,668307	0,371146	0,573296	0,358225	0,843227	0,353565	0,620178	0,725829	0,72352	0,736101
1340	0,861969	0,877997	0,586805	0,668202	0,370924	0,573329	0,35817	0,84292	0,353359	0,620049	0,725842	0,7237	0,736325
1341	0,861695	0,877505	0,586691	0,668083	0,37068	0,573356	0,358102	0,842552	0,353132	0,619879	0,725806	0,723863	0,736517
1342	0,861398	0,876968	0,58655	0,667947	0,370421	0,573381	0,358036	0,842153	0,352903	0,619699	0,72573	0,724006	0,73668
1343	0,861086	0,876423	0,586417	0,667808	0,370134	0,573412	0,357963	0,841723	0,352638	0,619503	0,725652	0,724159	0,736853
1344	0,860738	0,875829	0,58629	0,667654	0,369821	0,573441	0,357869	0,84123	0,352344	0,619268	0,725541	0,724312	0,737004
1345	0,860386	0,875237	0,586143	0,667506	0,369496	0,57348	0,357792	0,840745	0,352038	0,619051	0,725447	0,724461	0,737181
1346	0,860026	0,874643	0,585981	0,667354	0,369143	0,573528	0,357718	0,840245	0,351701	0,618826	0,725347	0,724605	0,737372
1347	0,859655	0,874035	0,585824	0,667198	0,368791	0,573579	0,357648	0,839735	0,351359	0,618614	0,725258	0,724756	0,737564
1348	0,859272	0,873412	0,585664	0,667048	0,36843	0,573637	0,35759	0,839209	0,351001	0,618412	0,725181	0,724907	0,737773
1349	0,858874	0,872776	0,58549	0,666888	0,368064	0,5737	0,357535	0,838693	0,350643	0,618215	0,72511	0,725063	0,73798
1350	0,858478	0,872119	0,585306	0,666705	0,367684	0,573755	0,357467	0,838147	0,350264	0,61801	0,725035	0,72522	0,73818
1351	0,858069	0,87144	0,585118	0,666534	0,367308	0,573826	0,357407	0,837577	0,349892	0,617796	0,724938	0,7254	0,738378
1352	0,857645	0,870733	0,58491	0,666362	0,366926	0,573895	0,357336	0,837006	0,349518	0,617559	0,724839	0,72559	0,73858
1353	0,857216	0,86999	0,584672	0,666153	0,366519	0,573926	0,357255	0,836396	0,34913	0,617309	0,724724	0,725765	0,738785
1354	0,856773	0,869252	0,584424	0,665925	0,366118	0,57396	0,357185	0,835769	0,348761	0,617062	0,724592	0,72594	0,738992
1355	0,856338	0,86852	0,584177	0,665686	0,365711	0,573995	0,357115	0,835149	0,348406	0,616802	0,724456	0,726108	0,739199
1356	0,855876	0,867778	0,583906	0,665409	0,365296	0,574022	0,357041	0,834496	0,348061	0,616527	0,724286	0,726243	0,739391
1357	0,855396	0,867028	0,583611	0,665125	0,364898	0,574066	0,356962	0,833827	0,347751	0,616246	0,724095	0,726375	0,739571
1358	0,854902	0,866231	0,583291	0,664827	0,364488	0,574084	0,356865	0,833137	0,347451	0,61594	0,723886	0,726496	0,739752
1359	0,854382	0,865404	0,582954	0,664528	0,364079	0,574092	0,35675	0,832426	0,347175	0,615614	0,723654	0,726608	0,739923
1360	0,853851	0,864556	0,58258	0,664183	0,363663	0,574101	0,356641	0,831704	0,346891	0,615267	0,723404	0,726703	0,740095
1361	0,85332	0,863688	0,582189	0,663827	0,363249	0,5741	0,356529	0,83097	0,346619	0,614909	0,723153	0,726796	0,740283
1362	0,852742	0,862768	0,581737	0,663411	0,362813	0,574083	0,356403	0,830206	0,346345	0,61451	0,722846	0,72686	0,740426
1363	0,85215	0,861838	0,581252	0,662959	0,362371	0,574078	0,356274	0,829447	0,346083	0,614097	0,722514	0,726905	0,740549
1364	0,851509	0,860831	0,580712	0,662458	0,361908	0,574034	0,356133	0,828616	0,345793	0,613628	0,722129	0,726929	0,740655
1365	0,850831	0,859761	0,580119	0,661913	0,361428	0,573956	0,355978	0,827752	0,345516	0,613123	0,721701	0,726933	0,740728
1366	0,850116	0,858656	0,579481	0,661316	0,360939	0,573875	0,355815	0,826834	0,345191	0,612569	0,721222	0,726918	0,740801
1367	0,849352	0,857503	0,578798	0,660669	0,360437	0,573775	0,355647	0,825857	0,344842	0,611972	0,720695	0,726882	0,740881
1368	0,84857	0,856306	0,578071	0,659981	0,359925	0,573671	0,35547	0,824858	0,344456	0,61132	0,720129	0,726831	0,740917
1369	0,847747	0,855064	0,577297	0,659241	0,359403	0,573557	0,355262	0,823815	0,344044	0,610619	0,719516	0,72675	0,740906
1370	0,846913	0,853782	0,576479	0,658461	0,358867	0,573434	0,35508	0,822744	0,343589	0,609874	0,718864	0,726674	0,740918
1371	0,84605	0,852426	0,575613	0,657637	0,358305	0,573301	0,354901	0,821625	0,343083	0,609062	0,718163	0,726573	0,740901
1372	0,84519	0,851089	0,574718	0,656778	0,357761	0,573164	0,354734	0,820511	0,342565	0,608233	0,717438	0,726499	0,740915
1373	0,844296	0,849721	0,573775	0,655869	0,357219	0,573018	0,354584	0,819355	0,342018	0,607368	0,716676	0,726427	0,740953
1374	0,843433	0,848358	0,572808	0,654941	0,356673	0,572869	0,354437	0,818224	0,341444	0,60647	0,715879	0,726382	0,741
1375	0,842574	0,846985	0,571814	0,653981	0,356131	0,572717	0,354292	0,817096	0,340851	0,605545	0,715049	0,726353	0,741056
1376	0,841724	0,845623	0,570782	0,652986	0,355597	0,572553	0,354158	0,815971	0,340232	0,60458	0,714189	0,726349	0,741118
1377	0,84092	0,84427	0,569717	0,651987	0,355045	0,572393	0,354027	0,814874	0,339571	0,603577	0,71331	0,726375	0,741207
1378	0,840126	0,842907	0,568613	0,650954	0,35447	0,572227	0,3539	0,813771	0,338859	0,602513	0,712397	0,72641	0,741292
1379	0,839354	0,841566	0,567482	0,649895	0,353888	0,572045	0,353777	0,812655	0,338116	0,601381	0,711454	0,726448	0,741383
1380	0,8386	0,84023	0,566324	0,648815	0,353294	0,571862	0,353648	0,811558	0,337317	0,600205	0,710474	0,726475	0,741475
1381	0,837837	0,83889	0,565141	0,647687	0,352689	0,571664	0,35353	0,810459	0,336464	0,598981	0,709444	0,726476	0,741534
1382	0,837106	0,837592	0,563942	0,646529	0,352087	0,571451	0,353413	0,809397	0,335565	0,59773	0,708381	0,726476	0,741593
1383	0,836403	0,836331	0,562716	0,645347	0,351467	0,571229	0,353288	0,808377	0,334582	0,596451	0,70729	0,726465	0,741642
1384	0,83573	0,835104	0,561494	0,644158	0,350841	0,570988	0,353168	0,807411	0,333542	0,595138	0,706181	0,726458	0,741676
1385	0,835112	0,833933	0,56028	0,642972	0,350216	0,57073	0,353043	0,806509	0,332476	0,593789	0,705056	0,726461	0,741737
1386	0,834532	0,832814	0,559055	0,641775	0,349574	0,570448	0,352914	0,805643	0,331338	0,592394	0,703893	0,72646	0,741808
1387	0,834008	0,83172	0,557856	0,640583	0,348951	0,570159	0,352785	0,804865	0,33022	0,59098	0,702753	0,726475	0,741892
1388	0,83353	0,830664	0,556662	0,63938	0,348336	0,56985	0,352655	0,804151	0,329049	0,589526	0,701604	0,726495	0,741992
1389	0,833116	0,829658	0,555504	0,638205	0,347731	0,569551	0,352527	0,80353	0,327971	0,588074	0,700469	0,726541	0,7421
1390	0,832771	0,828698	0,554363	0,637043	0,347135	0,569252	0,352392	0,802987	0,326868	0,586607	0,699348	0,726601	0,742215
1391	0,832446	0,827755	0,553254	0,635885	0,346543	0,568936	0,352264	0,802514	0,325909	0,585113	0,698211	0,726673	0,742343
1392	0,832201	0,826886	0,552179	0,634748	0,345959	0,568614	0,352152	0,802153	0,325004	0,583621	0,69708	0,726767	0,742487
1393	0,831921	0,825971	0,551121	0,633609	0,345379	0,568289	0,352018	0,801799	0,32424	0,582067	0,69593	0,726869	0,742637
1394	0,831671	0,825083	0,5501	0,632469	0,344825	0,567942	0,351866	0,801526	0,323563	0,580486	0,694769	0,726974	0,742795
1395	0,831386	0,824126	0,549065	0,631326	0,344231	0,567609	0,351731	0,801224	0,323032	0,578839	0,693596	0,727101	0,742969
1396	0,831126	0,82317	0,548062	0,630206	0,343645	0,567302	0,351598	0,800997	0,322649	0,577149	0,692421	0,727277	0,743167
1397	0,830778	0,822119	0,547023	0,629046	0,343009	0,566953	0,351454	0,800663	0,322349	0,575395	0,69122	0,727403	0,74335
1398	0,830428	0,821028	0,545969	0,627886	0,342353	0,566593	0,351334	0,800335	0,322211	0,573587	0,690019	0,727545	0,743567
1399	0,829959	0,819835	0,544909	0,626681	0,341634	0,56621	0,351171	0,79988	0,322083	0,571714	0,688765	0,727631	0,743727
1400	0,829398	0,818554	0,543827	0,625422	0,340879	0,565782	0,350967	0,799348	0,322092	0,569759	0,68747	0,727681	0,743857
1401	0,828772	0,817204	0,542752	0,624177	0,340067	0,565371	0,350773	0,798718	0,322027	0,567783	0,686154	0,727691	0,743968
1402	0,828054	0,815755	0,54167	0,622904	0,339189	0,564958	0,350563	0,797999	0,32207	0,565749	0,684783	0,727658	0,744047
1403	0,827288	0,81426	0,540593	0,621632	0,338274	0,56454	0,350351	0,797188	0,321917	0,563683	0,683424	0,727611	0,744107
1404	0,826462	0,812692	0,539516	0,620351	0,337307	0,564121	0,350136	0,79627	0,321685	0,561572	0,682042	0,727536	0,74415
1405	0,825575	0,811088	0,538444	0,619093	0,336306	0,563708	0,349926	0,795284	0,321348	0,559448	0,680672	0,72743	0,744175
1406	0,824639	0,809417	0,537378	0,617831	0,335275	0,563268	0,349707	0,794222	0,320812	0,557283	0,679321	0,727301	0,744164
1407	0,823673	0,807726	0,53634	0,616598	0,33423	0,562834	0,349474	0,793112	0,320195	0,555151	0,677981	0,727157	0,744128
1408	0,822677	0,80602	0,535312	0,6154	0,333158	0,562404	0,349234	0,791982	0,319513	0,553035	0,676669	0,726975	0,744084
1409	0,821686	0,804312	0,534328	0,61425	0,33209	0,561992	0,348993	0,790857	0,318775	0,550955	0,675407	0,7268	0,744048
1410	0,820675	0,802651	0,533411	0,613157	0,331028	0,561606	0,348753	0,789753	0,318059	0,548943	0,674176	0,726645	0,744029
1411	0,819643	0,80099	0,532508	0,612093	0,329956	0,561221	0,348508	0,788645	0,317383	0,54695	0,672977	0,726478	0,744012
1412	0,818635	0,799347	0,531656	0,611082	0,328912	0,560854	0,348273	0,787582	0,316739	0,545033	0,671846	0,72634	0,74399
1413	0,81764	0,797749	0,530861	0,610121	0,327881	0,560483	0,348043	0,786546	0,316279	0,543178	0,670761	0,726205	0,743964
1414	0,816686	0,796186	0,530091	0,609198	0,326865	0,5601	0,34781	0,785541	0,316055	0,541376	0,669731	0,726068	0,743943
1415	0,815764	0,794684	0,529377	0,608344	0,325888	0,559753	0,34758	0,784591	0,316041	0,539673	0,668777	0,72596	0,743939
1416	0,814836	0,793225	0,528712	0,607539	0,324927	0,559423	0,347341	0,783638	0,316343	0,538019	0,667859	0,725847	0,743927
1417	0,813922	0,791831	0,528106	0,606801	0,323995	0,559106	0,347098	0,782713	0,317023	0,536431	0,666993	0,725742	0,743928
1418	0,81301	0,790451	0,527519	0,606088	0,323078	0,558807	0,34686	0,781784	0,317702	0,534907	0,66617	0,725637	0,743922
1419	0,812094	0,789105	0,526973	0,605418	0,32217	0,558543	0,346617	0,780868	0,318679	0,533439	0,665391	0,72553	0,743904
1420	0,811204	0,787789	0,526458	0,604782	0,321299	0,558267	0,34638	0,779946	0,319537	0,532039	0,664657	0,725433	0,743899
1421	0,810323	0,786493	0,525983	0,604179	0,320451	0,557985	0,34615	0,779036	0,320483	0,53071	0,663963	0,725335	0,743899
1422	0,809474	0,785261	0,525529	0,603627	0,319646	0,55774	0,345922	0,778117	0,321321	0,529453	0,663328	0,725264	0,743917
1423	0,808637	0,784069	0,525096	0,60312	0,318875	0,557508	0,345688	0,777185	0,322206	0,52826	0,662739	0,725201	0,743935
1424	0,807834	0,782923	0,52471	0,602643	0,31813	0,557295	0,34547	0,776256	0,322882	0,527138	0,662204	0,725166	0,743979
1425	0,807052	0,781831	0,52435	0,60221	0,31742	0,557118	0,345274	0,775332	0,323496	0,526091	0,661739	0,725166	0,744051
1426	0,806309	0,780785	0,524033	0,601809	0,316737	0,556941	0,345065	0,774404	0,323918	0,525104	0,661295	0,725163	0,744129
1427	0,805601	0,779768	0,523771	0,601439	0,316078	0,556773	0,34486	0,773469	0,324145	0,524191	0,660901	0,725189	0,744232
1428	0,804914	0,778817	0,523527	0,601104	0,315455	0,556607	0,344647	0,77254	0,324313	0,523327	0,660522	0,725196	0,744321
1429	0,804248	0,777921	0,523304	0,600797	0,314854	0,556442	0,344415	0,771573	0,324293	0,522511	0,660155	0,725194	0,744403
1430	0,803634	0,777088	0,523124	0,600551	0,314306	0,556305	0,344204	0,770684	0,324294	0,521774	0,659845	0,725198	0,744502
1431	0,803047	0,776316	0,522976	0,600348	0,313807	0,556172	0,343994	0,769812	0,324208	0,521095	0,659561	0,725183	0,744592
1432	0,802508	0,775601	0,522872	0,600183	0,313328	0,556072	0,343801	0,769008	0,324141	0,520483	0,659337	0,725207	0,744716
1433	0,802024	0,774945	0,522815	0,600076	0,312896	0,556008	0,343626	0,768259	0,324047	0,519957	0,659174	0,725242	0,744873
1434	0,801571	0,774344	0,522786	0,599994	0,312484	0,555946	0,343453	0,767573	0,323964	0,519476	0,65905	0,725307	0,745027
1435	0,801139	0,773796	0,522788	0,599936	0,312089	0,555907	0,343291	0,766926	0,32388	0,519046	0,658969	0,725414	0,74519
1436	0,800776	0,773307	0,522828	0,599926	0,311727	0,55587	0,343134	0,766359	0,323799	0,518683	0,658932	0,725522	0,745371
1437	0,80046	0,772877	0,522904	0,599959	0,311404	0,555834	0,342983	0,765864	0,323721	0,518383	0,658942	0,725642	0,745556
1438	0,800203	0,772506	0,523013	0,600029	0,311095	0,555823	0,342834	0,765433	0,32364	0,518134	0,658984	0,725788	0,745763
1439	0,800005	0,772195	0,523174	0,600145	0,310821	0,555828	0,342708	0,765092	0,323572	0,517955	0,659091	0,725962	0,746009
1440	0,799825	0,771919	0,523366	0,600293	0,310575	0,555837	0,342587	0,764825	0,323507	0,517817	0,659246	0,726133	0,74626
1441	0,799667	0,77169	0,523577	0,600463	0,310345	0,555874	0,342456	0,76461	0,32344	0,517712	0,659408	0,726323	0,746515
1442	0,79954	0,771503	0,523811	0,600662	0,310134	0,555913	0,342321	0,764466	0,323394	0,517642	0,659598	0,726525	0,746779
1443	0,799429	0,771346	0,524057	0,60087	0,309923	0,555952	0,34217	0,76437	0,32334	0,517589	0,659796	0,726711	0,747009
1444	0,79936	0,771241	0,524342	0,601098	0,309732	0,55602	0,342027	0,764341	0,323274	0,517578	0,660008	0,726911	0,747232
1445	0,799318	0,771163	0,524638	0,601354	0,30956	0,556095	0,341895	0,764401	0,323216	0,517603	0,660249	0,727097	0,747456
1446	0,799297	0,771122	0,524951	0,601635	0,309397	0,556176	0,341762	0,764539	0,32316	0,517667	0,660515	0,727293	0,747678
1447	0,799311	0,771109	0,525284	0,601951	0,309261	0,556269	0,34163	0,764757	0,323113	0,517769	0,6608	0,727495	0,747922
1448	0,799341	0,7711	0,5256	0,602269	0,309112	0,55635	0,341488	0,765008	0,323081	0,517875	0,661095	0,727679	0,748156
1449	0,799399	0,771117	0,525936	0,602604	0,308954	0,556427	0,34134	0,765313	0,323057	0,518008	0,661402	0,727886	0,748386
1450	0,799483	0,771162	0,526305	0,602954	0,308816	0,55651	0,341204	0,765698	0,323045	0,518168	0,661742	0,728114	0,748641
1451	0,799588	0,771247	0,526679	0,603308	0,308687	0,556602	0,341073	0,766126	0,323036	0,51835	0,662107	0,72835	0,748905
1452	0,799713	0,771371	0,527066	0,603658	0,308562	0,556695	0,340941	0,766618	0,323035	0,518567	0,662493	0,728599	0,749183
1453	0,799867	0,771513	0,527467	0,604049	0,308446	0,556805	0,340825	0,767128	0,323039	0,51879	0,662896	0,728856	0,749463
1454	0,800059	0,771702	0,52789	0,604474	0,308351	0,556936	0,340724	0,767714	0,323054	0,519038	0,663344	0,729139	0,749768
1455	0,800244	0,771873	0,528305	0,604884	0,308243	0,557055	0,34062	0,768253	0,323061	0,519276	0,663761	0,72939	0,750037
1456	0,800452	0,772058	0,528735	0,605324	0,308128	0,55718	0,340535	0,768813	0,323082	0,519525	0,664179	0,729637	0,750289
1457	0,800654	0,772236	0,529149	0,605734	0,308021	0,557302	0,340422	0,769326	0,323074	0,519768	0,664595	0,729874	0,750556
1458	0,800858	0,77241	0,529551	0,606113	0,307916	0,55742	0,340293	0,769807	0,323041	0,520003	0,664999	0,730084	0,750809
1459	0,801069	0,772601	0,529972	0,606515	0,307821	0,55754	0,340177	0,77029	0,323032	0,520255	0,665417	0,730322	0,751083
1460	0,801287	0,772785	0,530395	0,606913	0,307726	0,557655	0,340044	0,770752	0,323011	0,520509	0,665834	0,730557	0,751374
1461	0,801516	0,773004	0,530822	0,607335	0,307645	0,557788	0,33993	0,771207	0,323013	0,520778	0,666273	0,730825	0,751664
1462	0,801743	0,77325	0,531258	0,607781	0,307584	0,557931	0,339836	0,771676	0,323044	0,521058	0,666732	0,731123	0,751959
1463	0,801992	0,773499	0,531701	0,608225	0,307509	0,558074	0,339735	0,772101	0,32306	0,521355	0,667185	0,731415	0,75226
1464	0,802255	0,773768	0,532147	0,608681	0,307442	0,558233	0,339633	0,772488	0,323078	0,521659	0,667642	0,73172	0,752562
1465	0,802532	0,774043	0,532598	0,609133	0,307373	0,558386	0,339535	0,772875	0,32309	0,521983	0,668116	0,732031	0,752886
1466	0,802835	0,774316	0,53306	0,609583	0,307305	0,558534	0,339442	0,773245	0,323094	0,522339	0,668593	0,732356	0,753236
1467	0,803135	0,774618	0,533527	0,610041	0,307226	0,558687	0,339344	0,773597	0,323106	0,522686	0,669085	0,732668	0,753566
1468	0,803432	0,774951	0,533991	0,6105	0,307156	0,55884	0,339248	0,773946	0,323114	0,523036	0,669611	0,732987	0,753902
1469	0,803747	0,775278	0,534467	0,610976	0,307059	0,559003	0,339145	0,774267	0,323134	0,523403	0,670118	0,733299	0,754233
1470	0,804083	0,775627	0,534963	0,611472	0,30695	0,559174	0,339035	0,774561	0,323171	0,52378	0,670623	0,733597	0,754549
1471	0,804404	0,775963	0,535446	0,611956	0,306821	0,559341	0,338925	0,774835	0,323198	0,524157	0,671123	0,7339	0,754868
1472	0,804737	0,776282	0,535926	0,612446	0,306691	0,559523	0,338814	0,775083	0,323235	0,524552	0,671606	0,734209	0,755199
1473	0,805063	0,77662	0,536409	0,612931	0,306517	0,559693	0,338698	0,775327	0,323257	0,524947	0,672109	0,734517	0,755515
1474	0,805367	0,776977	0,53689	0,613401	0,306323	0,559843	0,338567	0,775546	0,323261	0,525326	0,672611	0,734821	0,755815
1475	0,805683	0,777315	0,537371	0,613881	0,306083	0,560011	0,338455	0,77577	0,323277	0,52573	0,673127	0,735119	0,756119
1476	0,806002	0,777652	0,537853	0,614366	0,305803	0,560186	0,338351	0,775989	0,323292	0,526142	0,673658	0,735412	0,756417
1477	0,806325	0,777985	0,53834	0,61486	0,305483	0,560355	0,338246	0,776205	0,323304	0,526576	0,674196	0,735698	0,756715
1478	0,806658	0,778312	0,538817	0,615347	0,305117	0,560548	0,338161	0,776434	0,323338	0,527027	0,674747	0,735998	0,757039
1479	0,806998	0,778658	0,539303	0,615839	0,304714	0,560743	0,338072	0,77666	0,323371	0,527493	0,675299	0,736324	0,757367
1480	0,807354	0,779022	0,539792	0,61634	0,304275	0,560948	0,337971	0,776889	0,323412	0,527972	0,675863	0,736677	0,757709
1481	0,807703	0,779384	0,540267	0,616841	0,303788	0,561146	0,337885	0,77711	0,323459	0,52845	0,676437	0,737026	0,758053
1482	0,80804	0,779753	0,540756	0,617364	0,303265	0,56135	0,337807	0,777313	0,32349	0,528936	0,676995	0,737383	0,758372
1483	0,808388	0,780115	0,541246	0,617893	0,302731	0,561572	0,337726	0,777499	0,323527	0,529428	0,677562	0,737734	0,758694
1484	0,808736	0,780485	0,541726	0,618421	0,302172	0,561778	0,337649	0,777677	0,323558	0,529906	0,678112	0,738066	0,759007
1485	0,809078	0,780867	0,542212	0,618943	0,301597	0,561987	0,337563	0,777847	0,323579	0,530383	0,678649	0,738401	0,75931
1486	0,809424	0,781219	0,542681	0,619435	0,301033	0,562186	0,337462	0,777993	0,323605	0,530851	0,679193	0,738712	0,759607
1487	0,809748	0,781562	0,543129	0,619902	0,300468	0,562366	0,33736	0,778128	0,323618	0,53131	0,679716	0,73899	0,759887
1488	0,810037	0,781883	0,543564	0,620353	0,299913	0,562545	0,337242	0,778253	0,323619	0,531771	0,680224	0,739255	0,760155
1489	0,810317	0,782175	0,543991	0,620794	0,299394	0,562726	0,337118	0,778365	0,323625	0,532228	0,680726	0,739512	0,760422
1490	0,810572	0,782476	0,54441	0,621239	0,298903	0,56292	0,337006	0,778472	0,323623	0,532671	0,681229	0,739761	0,760703
1491	0,810813	0,782746	0,544814	0,621688	0,298436	0,563109	0,33689	0,778567	0,323616	0,533121	0,681722	0,739998	0,760979
1492	0,811054	0,782997	0,545215	0,622133	0,298015	0,5633	0,336774	0,778658	0,323605	0,533579	0,682214	0,740238	0,761267
1493	0,811282	0,783259	0,545619	0,622569	0,297643	0,563489	0,336648	0,778741	0,323584	0,534035	0,682714	0,740491	0,761571
1494	0,811513	0,783497	0,54601	0,622993	0,297335	0,563667	0,336522	0,778812	0,323565	0,534477	0,683196	0,740738	0,761854
1495	0,811742	0,783716	0,546388	0,623404	0,297084	0,563827	0,336383	0,778873	0,323539	0,534917	0,683663	0,740984	0,762125
1496	0,811976	0,783936	0,546771	0,623814	0,296889	0,564011	0,336257	0,778943	0,323524	0,535351	0,684132	0,741238	0,762413
1497	0,812209	0,784144	0,547147	0,624216	0,296761	0,564199	0,336134	0,779011	0,323521	0,535775	0,684601	0,741496	0,762695
1498	0,812438	0,784341	0,547523	0,624613	0,296667	0,564385	0,336021	0,779064	0,3235	0,536193	0,685045	0,741739	0,762979
1499	0,81267	0,78454	0,547914	0,625009	0,296623	0,564589	0,335921	0,779119	0,323482	0,536614	0,685474	0,741983	0,763284
1500	0,81289	0,784704	0,54827	0,625392	0,296624	0,56477	0,335806	0,779157	0,323453	0,537011	0,685901	0,742225	0,763565
1501	0,813101	0,784846	0,548611	0,625768	0,296679	0,564936	0,335692	0,779175	0,323403	0,537388	0,686308	0,742452	0,76383
1502	0,813316	0,78498	0,54895	0,626134	0,296764	0,565112	0,335571	0,779189	0,323363	0,537766	0,68673	0,742696	0,76411
1503	0,813535	0,785082	0,549266	0,626486	0,296902	0,565288	0,33543	0,7792	0,323325	0,538134	0,687164	0,742946	0,764387
1504	0,813731	0,785187	0,549577	0,626836	0,29705	0,565457	0,335303	0,7792	0,323284	0,538494	0,68757	0,743189	0,764663
1505	0,813927	0,785291	0,549893	0,627184	0,297223	0,565627	0,335188	0,779183	0,323248	0,53885	0,687973	0,743435	0,764951
1506	0,814099	0,785383	0,550185	0,627514	0,297429	0,565788	0,335056	0,779164	0,323202	0,539194	0,688347	0,743672	0,76522
1507	0,814251	0,78547	0,55045	0,62784	0,297663	0,565943	0,334915	0,779144	0,323149	0,539527	0,68869	0,743909	0,765477
1508	0,814387	0,785538	0,550731	0,628146	0,297924	0,566091	0,334782	0,779111	0,323092	0,539853	0,689036	0,744134	0,765743
1509	0,814502	0,785592	0,551011	0,628426	0,298232	0,566229	0,334642	0,779071	0,323022	0,540175	0,689363	0,74435	0,765998
1510	0,814614	0,785633	0,551278	0,628706	0,298534	0,56637	0,33451	0,779021	0,322961	0,540483	0,689691	0,744561	0,766267
1511	0,814719	0,785657	0,55155	0,628974	0,298848	0,566503	0,334389	0,778963	0,322911	0,540788	0,690018	0,744763	0,766561
1512	0,814807	0,785669	0,551797	0,629242	0,299182	0,566638	0,334264	0,778893	0,32284	0,541072	0,690336	0,744962	0,766822
1513	0,814875	0,78566	0,552014	0,62951	0,299527	0,566773	0,334135	0,778803	0,322758	0,541329	0,690642	0,745158	0,767076
1514	0,81495	0,785659	0,552241	0,629765	0,29989	0,566914	0,334014	0,778727	0,322679	0,541593	0,690952	0,745356	0,767318
1515	0,815003	0,78564	0,55246	0,63001	0,300279	0,567046	0,333903	0,778645	0,322577	0,54184	0,691254	0,745546	0,767522
1516	0,815071	0,785637	0,552677	0,630257	0,300673	0,5672	0,333786	0,778567	0,322499	0,542092	0,69156	0,745744	0,767751
1517	0,815179	0,785674	0,552899	0,630506	0,301077	0,567391	0,333669	0,778512	0,32245	0,542359	0,691888	0,745958	0,767985
1518	0,815233	0,785658	0,553111	0,630733	0,301493	0,56755	0,333551	0,778429	0,322375	0,542603	0,692178	0,746151	0,76822
1519	0,815258	0,78562	0,553321	0,630952	0,301932	0,56771	0,333429	0,778331	0,32229	0,542836	0,692446	0,74634	0,768463
1520	0,815274	0,785575	0,553512	0,63116	0,302359	0,567857	0,333309	0,778231	0,322209	0,543059	0,692712	0,74652	0,768705
1521	0,815247	0,785493	0,553685	0,631345	0,302786	0,567971	0,333189	0,778112	0,322107	0,543262	0,692943	0,74668	0,768943
1522	0,815236	0,785417	0,55386	0,631529	0,303223	0,568099	0,333073	0,778001	0,322021	0,543467	0,693193	0,746849	0,769196
1523	0,815242	0,78536	0,554032	0,63172	0,303665	0,568244	0,332966	0,777904	0,321962	0,543676	0,693473	0,747018	0,769473
1524	0,815221	0,785269	0,554182	0,631882	0,304101	0,56837	0,332845	0,777783	0,321875	0,543866	0,693719	0,747184	0,769727
1525	0,815186	0,785162	0,554326	0,632016	0,304551	0,568491	0,332722	0,777658	0,32177	0,544041	0,693962	0,747352	0,769985
1526	0,815136	0,785035	0,554451	0,632151	0,304986	0,568606	0,33259	0,777512	0,321669	0,544215	0,694179	0,747507	0,770229
1527	0,815063	0,784877	0,554541	0,632271	0,30541	0,568708	0,332443	0,777342	0,321554	0,544375	0,694363	0,747657	0,770449
1528	0,81499	0,784712	0,554637	0,632375	0,305822	0,568805	0,332296	0,777167	0,321445	0,544531	0,69454	0,747797	0,770668
1529	0,814913	0,784551	0,554737	0,632494	0,306228	0,5689	0,332149	0,776987	0,321331	0,544686	0,694725	0,747922	0,770919
1530	0,814833	0,784374	0,554837	0,632603	0,30665	0,569	0,332012	0,776819	0,321229	0,544828	0,694894	0,748059	0,771174
1531	0,814748	0,784203	0,554933	0,632712	0,30706	0,569115	0,331868	0,776655	0,321122	0,544954	0,695063	0,74818	0,771437
1532	0,81464	0,784021	0,555018	0,632822	0,307465	0,569215	0,331724	0,776476	0,320997	0,545069	0,695226	0,748298	0,771704
1533	0,814532	0,783844	0,555092	0,632918	0,307888	0,569321	0,331577	0,776304	0,320875	0,545179	0,695367	0,748423	0,771938
1534	0,81442	0,783656	0,555163	0,633012	0,3083	0,569437	0,331428	0,776122	0,320752	0,545283	0,69551	0,748533	0,772171
1535	0,814282	0,783438	0,55523	0,633081	0,308706	0,569531	0,331282	0,775922	0,320613	0,545366	0,695639	0,748644	0,772389
1536	0,814151	0,783241	0,555289	0,633152	0,309127	0,569628	0,331128	0,775741	0,320478	0,545448	0,695769	0,748768	0,77261
1537	0,814007	0,783026	0,555352	0,633225	0,309531	0,569733	0,330983	0,775554	0,320352	0,54553	0,695901	0,748894	0,772844
1538	0,813868	0,782791	0,555408	0,633286	0,309923	0,569829	0,330842	0,775373	0,320224	0,545608	0,696024	0,749032	0,773068
1539	0,813733	0,782563	0,555456	0,633356	0,310323	0,569917	0,330701	0,7752	0,320091	0,545694	0,696158	0,749174	0,773297
1540	0,81359	0,782316	0,555511	0,633428	0,31072	0,570008	0,33057	0,775033	0,319956	0,545787	0,696284	0,749312	0,773519
1541	0,813468	0,782078	0,555567	0,633508	0,311113	0,570119	0,330442	0,774892	0,319836	0,545883	0,696421	0,749455	0,773738
1542	0,813324	0,781823	0,555622	0,63358	0,311501	0,570215	0,330303	0,774736	0,31972	0,545979	0,696552	0,749591	0,773957
1543	0,813192	0,78156	0,555694	0,633641	0,311882	0,570315	0,330155	0,774587	0,319595	0,546065	0,696664	0,749731	0,774173
1544	0,813077	0,78131	0,555759	0,633712	0,312253	0,570421	0,330007	0,774431	0,319473	0,546147	0,696791	0,749882	0,774405
1545	0,812954	0,781053	0,555793	0,633754	0,312624	0,570502	0,329873	0,774271	0,319346	0,546231	0,696914	0,750051	0,774648
1546	0,812834	0,780797	0,555826	0,633775	0,312987	0,570575	0,329743	0,77412	0,319205	0,546301	0,697028	0,750202	0,774874
1547	0,812695	0,780539	0,555865	0,63382	0,313341	0,570646	0,329611	0,773956	0,319064	0,546354	0,697148	0,750332	0,775097
1548	0,812564	0,780293	0,555907	0,63386	0,313698	0,570721	0,329482	0,773819	0,318936	0,546407	0,697259	0,750483	0,775318
1549	0,812432	0,780042	0,555953	0,633913	0,314029	0,570796	0,329339	0,773648	0,318807	0,546457	0,697352	0,750619	0,775535
1550	0,81229	0,779776	0,556018	0,633994	0,314346	0,570863	0,329175	0,773451	0,318669	0,546483	0,697415	0,750735	0,775736
1551	0,812159	0,779533	0,556063	0,634046	0,314647	0,57095	0,329019	0,773261	0,318539	0,546526	0,697507	0,750857	0,775961
1552	0,812047	0,779315	0,556098	0,634095	0,314929	0,571056	0,328855	0,773057	0,318427	0,546592	0,697606	0,750986	0,776201
1553	0,811907	0,779064	0,556126	0,634125	0,315191	0,571134	0,328712	0,772872	0,318296	0,546624	0,697692	0,75109	0,776423
1554	0,811755	0,778803	0,556142	0,634129	0,315437	0,571214	0,328574	0,772697	0,318155	0,546638	0,697786	0,751163	0,776648
1555	0,811606	0,778555	0,556172	0,634149	0,315664	0,571275	0,328428	0,77252	0,318022	0,546655	0,697861	0,751278	0,77686
1556	0,811438	0,77828	0,556194	0,634151	0,315865	0,571301	0,328291	0,772349	0,317883	0,546647	0,697903	0,751396	0,77705
1557	0,811308	0,778062	0,556235	0,634189	0,316064	0,571365	0,328147	0,772188	0,317751	0,546675	0,697984	0,751526	0,777268
1558	0,811192	0,777874	0,556292	0,634249	0,316247	0,571442	0,327988	0,772025	0,317623	0,546719	0,698067	0,751678	0,777483
1559	0,811084	0,77769	0,556351	0,634307	0,316431	0,571516	0,327847	0,771882	0,317502	0,546761	0,698174	0,75182	0,777726
1560	0,810996	0,777532	0,556422	0,63439	0,316609	0,571607	0,327725	0,771769	0,31738	0,546817	0,698311	0,751959	0,778007
1561	0,810897	0,777372	0,556478	0,634455	0,316778	0,571682	0,327587	0,771634	0,31727	0,546862	0,698437	0,752102	0,778243
1562	0,810787	0,777214	0,556528	0,634505	0,316939	0,571743	0,327437	0,7715	0,317174	0,546906	0,698576	0,75225	0,778473
1563	0,810712	0,777082	0,556594	0,634577	0,317094	0,571821	0,327307	0,771364	0,317072	0,546952	0,698707	0,752406	0,778711
1564	0,810657	0,776983	0,556658	0,634657	0,317235	0,571906	0,327173	0,771218	0,316976	0,547008	0,698841	0,752569	0,778925
1565	0,810596	0,77685	0,556726	0,634732	0,317383	0,57199	0,327059	0,771083	0,316879	0,547046	0,698962	0,752725	0,779155
1566	0,810563	0,776718	0,556815	0,634819	0,317531	0,572082	0,326987	0,770961	0,316786	0,547069	0,699084	0,752894	0,779418
1567	0,810499	0,776575	0,556883	0,6349	0,317677	0,572169	0,326869	0,770831	0,316679	0,547099	0,699184	0,753041	0,779637
1568	0,810414	0,776403	0,556934	0,634979	0,317823	0,572263	0,326743	0,770712	0,316565	0,547128	0,69926	0,753168	0,779826
1569	0,810333	0,776246	0,556998	0,635049	0,317969	0,572334	0,326606	0,770565	0,316452	0,547146	0,699347	0,753303	0,780028
1570	0,810238	0,776096	0,557061	0,635121	0,318106	0,572391	0,32643	0,770387	0,316324	0,54716	0,699419	0,753427	0,780216
1571	0,810156	0,775946	0,557125	0,635178	0,31826	0,572452	0,326288	0,770237	0,316213	0,547179	0,699513	0,753559	0,780424
1572	0,810072	0,775794	0,557194	0,63521	0,318428	0,572503	0,326161	0,770077	0,316117	0,54719	0,699628	0,753693	0,780646
1573	0,809999	0,775641	0,557259	0,635259	0,318588	0,572549	0,326027	0,769939	0,316007	0,547198	0,69973	0,753832	0,780863
1574	0,809929	0,775487	0,557327	0,635308	0,318748	0,572589	0,325898	0,769833	0,315891	0,547211	0,699827	0,753971	0,781076
1575	0,809885	0,775346	0,557387	0,635356	0,318922	0,572646	0,325767	0,76972	0,315782	0,547222	0,699937	0,754122	0,78131
1576	0,809856	0,7752	0,557437	0,6354	0,319089	0,572695	0,32563	0,769611	0,31567	0,547218	0,700049	0,754276	0,781559
1577	0,809836	0,77507	0,5575	0,635457	0,319281	0,572759	0,325494	0,769498	0,315562	0,547228	0,700164	0,754445	0,781804
1578	0,809843	0,774969	0,557559	0,635502	0,319499	0,572848	0,325359	0,769387	0,315458	0,547255	0,700296	0,75463	0,782063
1579	0,809845	0,774849	0,557633	0,635589	0,319721	0,572928	0,325229	0,769284	0,315362	0,547274	0,700421	0,754809	0,782325
1580	0,809854	0,774728	0,557731	0,635719	0,319961	0,573	0,325103	0,769179	0,315274	0,547298	0,700542	0,754993	0,782586
1581	0,809854	0,774604	0,557821	0,63583	0,320196	0,573085	0,324971	0,769085	0,315176	0,547309	0,700658	0,755184	0,782851
1582	0,809853	0,774464	0,557917	0,635975	0,320439	0,573183	0,32485	0,769014	0,315083	0,547313	0,700769	0,755374	0,78313
1583	0,809851	0,774335	0,558001	0,636074	0,320679	0,57327	0,324712	0,768925	0,314987	0,547313	0,700889	0,755568	0,783398
1584	0,809847	0,774218	0,558082	0,636138	0,320916	0,573355	0,324555	0,768827	0,314878	0,547304	0,701016	0,755783	0,783657
1585	0,809839	0,774086	0,558162	0,636213	0,32116	0,573447	0,32441	0,768736	0,314774	0,547294	0,70113	0,755968	0,783925
1586	0,809851	0,773966	0,558247	0,636286	0,321418	0,573549	0,324265	0,768643	0,314672	0,547278	0,701258	0,756149	0,784211
1587	0,80982	0,773819	0,558314	0,636342	0,321663	0,573631	0,324116	0,768553	0,314574	0,547263	0,701357	0,756311	0,78447
1588	0,809747	0,773655	0,558376	0,636393	0,321904	0,573708	0,323961	0,768469	0,314475	0,547236	0,70141	0,756443	0,784708
1589	0,809696	0,773473	0,558423	0,636435	0,322148	0,573779	0,32382	0,76838	0,314379	0,547222	0,701491	0,756583	0,784959
1590	0,809626	0,773264	0,558432	0,636439	0,322384	0,573827	0,323682	0,768283	0,314301	0,547227	0,701568	0,756711	0,785192
1591	0,809566	0,773055	0,558469	0,636472	0,322625	0,573884	0,323545	0,768191	0,314201	0,547207	0,701656	0,756841	0,785445
1592	0,809527	0,772825	0,558516	0,636509	0,322875	0,57395	0,323425	0,768101	0,314085	0,547178	0,701777	0,756974	0,785717
1593	0,809481	0,772608	0,558558	0,636559	0,323116	0,574006	0,323298	0,768012	0,313976	0,547148	0,701867	0,757099	0,785989
1594	0,809429	0,772394	0,558606	0,636633	0,323348	0,574042	0,323163	0,767922	0,31386	0,547101	0,70194	0,757213	0,786268
1595	0,809383	0,772184	0,558659	0,636696	0,323592	0,574102	0,323034	0,767844	0,313745	0,547055	0,702015	0,757336	0,786542
1596	0,809336	0,771979	0,558704	0,636768	0,323842	0,574174	0,322909	0,767777	0,313623	0,547014	0,702067	0,757454	0,786819
1597	0,809302	0,77177	0,558762	0,636829	0,324082	0,574241	0,322789	0,767701	0,313513	0,546966	0,70213	0,757586	0,787097
1598	0,809287	0,771569	0,558843	0,63688	0,324319	0,574324	0,322679	0,767632	0,313411	0,54691	0,70221	0,757727	0,787372
1599	0,809249	0,771345	0,558904	0,636928	0,324559	0,574401	0,322558	0,767546	0,313295	0,546846	0,702271	0,757867	0,787646
1600	0,80923	0,771112	0,558961	0,636979	0,324796	0,574467	0,322437	0,767442	0,313183	0,546775	0,702327	0,758023	0,787937
1601	0,809176	0,770872	0,559013	0,637017	0,325033	0,57454	0,322312	0,76735	0,313068	0,546702	0,702379	0,758164	0,788206
1602	0,80909	0,770619	0,559059	0,637048	0,325287	0,574626	0,322173	0,767264	0,312935	0,546622	0,702414	0,758295	0,788461
1603	0,808992	0,770354	0,559088	0,63707	0,325517	0,574696	0,322044	0,767165	0,31281	0,546538	0,702453	0,758425	0,788714
1604	0,80887	0,770081	0,559111	0,637074	0,325732	0,57476	0,321922	0,767062	0,312692	0,546459	0,702502	0,758551	0,788949
1605	0,808744	0,769792	0,559116	0,63708	0,32594	0,574817	0,321796	0,766957	0,312574	0,546361	0,702529	0,758667	0,789189
1606	0,8086	0,769479	0,559093	0,637084	0,326129	0,574866	0,321673	0,766845	0,312466	0,546245	0,702545	0,758776	0,78943
1607	0,808453	0,769166	0,559077	0,63708	0,326317	0,574911	0,321542	0,766726	0,312339	0,546131	0,702558	0,758884	0,789674
1608	0,808304	0,768846	0,559041	0,637074	0,326497	0,574951	0,321403	0,766608	0,312206	0,54601	0,702551	0,758968	0,789924
1609	0,808139	0,768523	0,559029	0,637056	0,326675	0,574986	0,321265	0,766482	0,312071	0,545879	0,702551	0,759068	0,790162
1610	0,80795	0,768192	0,559033	0,637018	0,326841	0,574994	0,321123	0,766341	0,311918	0,545734	0,702554	0,759187	0,790389
1611	0,80777	0,767863	0,559027	0,636989	0,327015	0,575039	0,320982	0,766204	0,311773	0,545595	0,702552	0,759283	0,790623
1612	0,807593	0,767545	0,559038	0,63696	0,327198	0,575109	0,320837	0,76608	0,311632	0,545455	0,702544	0,759382	0,790855
1613	0,8074	0,767201	0,559024	0,636924	0,327365	0,575168	0,320698	0,765928	0,311491	0,545304	0,702536	0,759463	0,791084
1614	0,807211	0,766858	0,558988	0,636886	0,327524	0,575252	0,320559	0,765759	0,311339	0,545161	0,702544	0,759513	0,791322
1615	0,807001	0,766485	0,558953	0,636847	0,327687	0,575318	0,32042	0,765586	0,311204	0,544998	0,702518	0,759576	0,791549
1616	0,806769	0,766097	0,558908	0,636813	0,327847	0,575363	0,320286	0,765389	0,311093	0,54481	0,702473	0,759641	0,791766
1617	0,806523	0,765667	0,55886	0,636755	0,327993	0,575414	0,320151	0,765201	0,31096	0,544623	0,702424	0,759697	0,791977
1618	0,806269	0,765218	0,558819	0,636691	0,328146	0,575472	0,320018	0,765018	0,31083	0,544432	0,702341	0,759756	0,792191
1619	0,805992	0,764718	0,558751	0,636612	0,328275	0,575515	0,319881	0,764827	0,310685	0,544228	0,702264	0,759802	0,792384
1620	0,805694	0,764154	0,558662	0,636505	0,328381	0,575541	0,319739	0,764636	0,310505	0,54401	0,702197	0,759831	0,79254
1621	0,805383	0,763587	0,558573	0,636397	0,328481	0,575577	0,319604	0,764433	0,310343	0,54379	0,70211	0,759865	0,792725
1622	0,805042	0,76298	0,558465	0,636288	0,328567	0,575611	0,319472	0,76422	0,310181	0,543559	0,701999	0,759895	0,792917
1623	0,804705	0,762369	0,558359	0,636166	0,328647	0,575641	0,319337	0,764005	0,310022	0,543325	0,7019	0,759923	0,7931
1624	0,804361	0,761749	0,55826	0,63603	0,32871	0,575687	0,319205	0,763787	0,30988	0,543087	0,7018	0,759955	0,7933
1625	0,804012	0,761119	0,558146	0,635889	0,328778	0,575707	0,319075	0,763561	0,309719	0,542842	0,701692	0,75997	0,793492
1626	0,803647	0,760441	0,558012	0,635732	0,328834	0,575699	0,318944	0,763324	0,309549	0,542587	0,701585	0,759959	0,793662
1627	0,803303	0,759813	0,557886	0,635578	0,328904	0,575702	0,318812	0,763091	0,309376	0,542331	0,701472	0,759966	0,793845
1628	0,802967	0,7592	0,557752	0,635404	0,328983	0,575696	0,318688	0,762852	0,309193	0,542069	0,701341	0,759971	0,794042
1629	0,802631	0,758605	0,557627	0,635254	0,329058	0,575694	0,318556	0,762612	0,309005	0,541806	0,701221	0,759977	0,79423
1630	0,802299	0,758038	0,557516	0,635117	0,329147	0,575691	0,31841	0,762376	0,3088	0,541539	0,701114	0,759997	0,794413
1631	0,801989	0,757496	0,557396	0,634983	0,329216	0,575705	0,318275	0,762141	0,308619	0,541274	0,700994	0,760015	0,794601
1632	0,801671	0,756961	0,557262	0,634867	0,329266	0,575725	0,318147	0,761893	0,308441	0,541003	0,700862	0,760007	0,794776
1633	0,801389	0,756462	0,557154	0,634748	0,32932	0,575751	0,318013	0,761665	0,308272	0,540746	0,700742	0,760039	0,794975
1634	0,801161	0,756034	0,557065	0,634629	0,329365	0,575803	0,317888	0,761458	0,308136	0,540501	0,70062	0,76011	0,795189
1635	0,800914	0,755567	0,556964	0,634508	0,329408	0,575842	0,317754	0,761235	0,307982	0,540249	0,700502	0,760166	0,795406
1636	0,800683	0,755138	0,55689	0,634394	0,329453	0,575886	0,3176	0,761015	0,307821	0,540018	0,700393	0,760235	0,795649
1637	0,800443	0,754642	0,556785	0,634266	0,329494	0,575913	0,31746	0,760789	0,30766	0,539753	0,700288	0,76031	0,795874
1638	0,800205	0,754113	0,556653	0,634134	0,329542	0,575929	0,317323	0,760552	0,307498	0,539454	0,700197	0,760387	0,796102
1639	0,799943	0,75354	0,556516	0,633986	0,32956	0,575943	0,317185	0,760307	0,30733	0,539174	0,700083	0,76045	0,796307
1640	0,799661	0,752922	0,556366	0,633844	0,329562	0,575947	0,317058	0,76006	0,307156	0,538886	0,699973	0,760519	0,796474
1641	0,799384	0,752266	0,556209	0,633655	0,329556	0,575944	0,316923	0,759806	0,306981	0,538601	0,699841	0,76058	0,796669
1642	0,799103	0,7516	0,556033	0,633422	0,329531	0,575937	0,316778	0,75955	0,3068	0,538341	0,699689	0,760613	0,796861
1643	0,798795	0,750841	0,555862	0,633196	0,329488	0,575929	0,31664	0,759272	0,306621	0,53806	0,699518	0,760662	0,797061
1644	0,798495	0,750014	0,555707	0,632942	0,329449	0,575924	0,316511	0,759009	0,306448	0,537784	0,699338	0,760748	0,797304
1645	0,798156	0,74913	0,555511	0,632683	0,329371	0,575894	0,316369	0,758687	0,306268	0,537464	0,69913	0,760782	0,797503
1646	0,797784	0,748168	0,555299	0,632435	0,329259	0,575849	0,316229	0,758318	0,306098	0,537116	0,698898	0,760795	0,797696
1647	0,797378	0,747146	0,555072	0,632161	0,329125	0,5758	0,31608	0,757932	0,305902	0,53675	0,698637	0,760785	0,797848
1648	0,796935	0,746067	0,554797	0,631847	0,32897	0,575712	0,315907	0,757504	0,305686	0,536326	0,698345	0,760717	0,797932
1649	0,796477	0,744931	0,55454	0,631547	0,32878	0,575653	0,315749	0,757063	0,30547	0,535923	0,698039	0,760671	0,798048
1650	0,79598	0,743706	0,554289	0,631244	0,328558	0,575613	0,315594	0,756601	0,305241	0,535522	0,697706	0,760626	0,798151
1651	0,795473	0,742454	0,55403	0,630935	0,328311	0,575568	0,315439	0,75613	0,305004	0,535114	0,697357	0,760576	0,798256
1652	0,794983	0,741148	0,553788	0,630641	0,328036	0,57552	0,315291	0,755644	0,304761	0,534719	0,696986	0,760537	0,798388
1653	0,794424	0,739813	0,553507	0,630313	0,327723	0,575494	0,315142	0,75514	0,304517	0,534288	0,696607	0,760477	0,798499
1654	0,793827	0,738442	0,553218	0,62997	0,327391	0,575495	0,314993	0,754636	0,304275	0,533842	0,696217	0,760413	0,798591
1655	0,793182	0,737029	0,552889	0,6296	0,327004	0,575475	0,314841	0,754094	0,304008	0,533366	0,695804	0,760327	0,798682
1656	0,792492	0,735566	0,552525	0,629216	0,326588	0,575478	0,314691	0,753528	0,303734	0,532843	0,69538	0,76023	0,798777
1657	0,791735	0,734088	0,55213	0,628784	0,326092	0,575448	0,314537	0,752921	0,303445	0,532327	0,694934	0,760107	0,798854
1658	0,790933	0,732548	0,551705	0,628333	0,325534	0,575374	0,314386	0,752302	0,303126	0,531807	0,694459	0,759965	0,798924
1659	0,790054	0,73103	0,551242	0,62782	0,324912	0,575312	0,314219	0,751603	0,302803	0,531256	0,693971	0,759796	0,798973
1660	0,78909	0,729507	0,550754	0,627242	0,324204	0,575251	0,314034	0,750835	0,302481	0,530715	0,693477	0,759609	0,799007
1661	0,788079	0,727985	0,550208	0,626638	0,323454	0,575177	0,313861	0,75004	0,302132	0,530113	0,692949	0,759386	0,799021
1662	0,787026	0,72649	0,549622	0,626001	0,322654	0,575106	0,313691	0,74921	0,301773	0,529473	0,692415	0,759145	0,799032
1663	0,785875	0,724947	0,548978	0,625303	0,321791	0,575017	0,313503	0,748296	0,30138	0,528777	0,691822	0,758848	0,798991
1664	0,784651	0,723378	0,548271	0,624563	0,320876	0,574893	0,313317	0,747341	0,300961	0,52802	0,691175	0,758505	0,798914
1665	0,783343	0,721797	0,547523	0,623767	0,31989	0,574791	0,313118	0,746306	0,300517	0,527234	0,690515	0,758129	0,798808
1666	0,781942	0,720219	0,546728	0,622899	0,318842	0,57469	0,312897	0,745171	0,300042	0,526406	0,689812	0,757714	0,798646
1667	0,780456	0,718569	0,545879	0,621995	0,31772	0,574591	0,31267	0,743982	0,299542	0,525532	0,689092	0,757254	0,79848
1668	0,778875	0,716934	0,544983	0,621049	0,316519	0,574519	0,312431	0,742742	0,299017	0,524632	0,688379	0,756757	0,79832
1669	0,777231	0,715169	0,544031	0,620051	0,315261	0,574417	0,312197	0,741424	0,298465	0,523672	0,687602	0,756216	0,798096
1670	0,775504	0,713298	0,543031	0,618994	0,313942	0,574291	0,311956	0,740011	0,297883	0,522652	0,686776	0,755617	0,797827
1671	0,773698	0,711372	0,541963	0,617903	0,312543	0,574172	0,311709	0,738567	0,297275	0,521592	0,685919	0,754996	0,797535
1672	0,771828	0,709387	0,540838	0,616785	0,311071	0,574044	0,311472	0,73707	0,29664	0,520484	0,685038	0,754339	0,797194
1673	0,769874	0,707289	0,539649	0,61559	0,309537	0,573913	0,311217	0,735514	0,295981	0,519338	0,684084	0,753651	0,796827
1674	0,767843	0,705131	0,538402	0,614385	0,307918	0,573788	0,310947	0,733945	0,295289	0,518161	0,683074	0,752953	0,796457
1675	0,765713	0,702845	0,537076	0,61304	0,306252	0,573652	0,310671	0,732249	0,294585	0,51692	0,682031	0,75218	0,796024
1676	0,763483	0,700387	0,53569	0,611574	0,30451	0,573516	0,310395	0,730453	0,293866	0,515632	0,680926	0,751351	0,795527
1677	0,761192	0,697919	0,534215	0,610061	0,302754	0,573353	0,310097	0,728593	0,293118	0,514283	0,679782	0,750488	0,795015
1678	0,758791	0,69535	0,532654	0,608443	0,300947	0,573183	0,309774	0,726642	0,292354	0,512869	0,678632	0,749565	0,79447
1679	0,756349	0,692765	0,531011	0,606773	0,299117	0,572987	0,309458	0,724608	0,291556	0,5114	0,677384	0,748604	0,793883
1680	0,753835	0,690146	0,529263	0,605054	0,297247	0,572754	0,30913	0,72249	0,290733	0,509866	0,676054	0,747617	0,793274
1681	0,751289	0,687487	0,527473	0,603257	0,29538	0,57252	0,308805	0,720314	0,289869	0,508288	0,674674	0,746565	0,792606
1682	0,748697	0,684783	0,525618	0,601389	0,293465	0,572281	0,308503	0,718069	0,28897	0,50667	0,673243	0,74547	0,7919
1683	0,746035	0,682039	0,523682	0,599431	0,291582	0,572013	0,308158	0,715716	0,288037	0,504962	0,671713	0,744288	0,791113
1684	0,743324	0,679239	0,521674	0,597385	0,289703	0,571735	0,307798	0,713279	0,287064	0,503181	0,670122	0,74303	0,790266
1685	0,740547	0,67643	0,519608	0,595277	0,287846	0,571421	0,307411	0,710774	0,286058	0,501347	0,668425	0,741722	0,789352
1686	0,737684	0,673583	0,51745	0,593068	0,28597	0,571052	0,306983	0,708147	0,285017	0,499428	0,666604	0,740332	0,788344
1687	0,734784	0,670719	0,515252	0,590817	0,284178	0,570708	0,306559	0,705484	0,283944	0,497459	0,664732	0,738896	0,78731
1688	0,731817	0,667834	0,513	0,588502	0,282416	0,570334	0,306111	0,702744	0,28281	0,495427	0,662748	0,737384	0,786194
1689	0,728839	0,66494	0,510707	0,586147	0,28073	0,57	0,30568	0,700005	0,281694	0,493363	0,660761	0,735872	0,785099
1690	0,72583	0,662038	0,50837	0,583732	0,279137	0,569709	0,305259	0,697206	0,280568	0,491241	0,658747	0,734299	0,783989
1691	0,72277	0,659086	0,505964	0,581268	0,277556	0,569385	0,304826	0,694402	0,27942	0,489073	0,656643	0,732737	0,782845
1692	0,719664	0,65612	0,503496	0,578758	0,276021	0,569073	0,304394	0,6916	0,278269	0,486865	0,654481	0,731183	0,781676
1693	0,716548	0,653108	0,500995	0,576197	0,274528	0,568728	0,303963	0,68877	0,277096	0,484626	0,652273	0,729598	0,78051
1694	0,713383	0,650029	0,498424	0,573591	0,273069	0,568343	0,30353	0,685901	0,275896	0,482318	0,649954	0,727978	0,779314
1695	0,71021	0,646954	0,495827	0,570909	0,271656	0,567976	0,303084	0,683032	0,274681	0,480011	0,647657	0,726367	0,778112
1696	0,706998	0,64384	0,493178	0,568137	0,270293	0,567609	0,302635	0,680148	0,273445	0,477676	0,645364	0,724727	0,776914
1697	0,703842	0,640756	0,490548	0,565378	0,268972	0,56723	0,302184	0,677272	0,272213	0,475348	0,64301	0,723122	0,775709
1698	0,70066	0,637638	0,487877	0,56253	0,267706	0,56685	0,301718	0,674377	0,270943	0,47301	0,640607	0,721529	0,774478
1699	0,697553	0,634598	0,48523	0,559749	0,266454	0,566457	0,301254	0,671501	0,26972	0,470657	0,638194	0,719947	0,773251
1700	0,69449	0,63155	0,482564	0,556971	0,265237	0,566053	0,300799	0,668602	0,268508	0,468276	0,635697	0,718371	0,772023
1701	0,691519	0,628654	0,479993	0,554261	0,264062	0,565633	0,300334	0,66579	0,267332	0,465953	0,63329	0,716837	0,770808
1702	0,688562	0,625811	0,477412	0,551547	0,262906	0,565203	0,299847	0,662981	0,266169	0,463595	0,630885	0,715293	0,769572
1703	0,685784	0,623149	0,474983	0,548975	0,261813	0,564767	0,29939	0,660296	0,265074	0,461361	0,628556	0,713846	0,768383
1704	0,683099	0,620605	0,472647	0,546455	0,260787	0,564281	0,298928	0,657671	0,264021	0,459183	0,626257	0,712439	0,767185
1705	0,680611	0,618257	0,470447	0,544116	0,25978	0,563871	0,298514	0,655202	0,263016	0,457118	0,624078	0,711137	0,766105
1706	0,678289	0,616096	0,46836	0,541921	0,258825	0,563487	0,298139	0,652833	0,26207	0,455134	0,621964	0,709942	0,765085
1707	0,676102	0,614043	0,466392	0,539829	0,257868	0,563125	0,297763	0,650602	0,26116	0,45326	0,619954	0,708763	0,764116
1708	0,674096	0,612188	0,464557	0,537897	0,256935	0,562821	0,297425	0,648503	0,260276	0,451508	0,618044	0,707654	0,763254
1709	0,672203	0,610385	0,46284	0,536034	0,256013	0,5625	0,297064	0,646557	0,259473	0,449828	0,61625	0,706595	0,762391
1710	0,670444	0,608672	0,461258	0,534251	0,255105	0,562165	0,296673	0,644741	0,258734	0,44824	0,614549	0,705556	0,761537
1711	0,668806	0,607085	0,459745	0,532611	0,254206	0,561883	0,296351	0,643075	0,258042	0,446741	0,612964	0,704623	0,760756
1712	0,667325	0,60562	0,458364	0,531108	0,253322	0,561625	0,296043	0,641593	0,257422	0,445337	0,611524	0,703797	0,760031
1713	0,665919	0,604237	0,457029	0,529672	0,252451	0,561395	0,295788	0,640194	0,256832	0,444011	0,610141	0,702991	0,759347
1714	0,664633	0,602995	0,455772	0,528382	0,251598	0,561225	0,295613	0,638926	0,256293	0,442795	0,608856	0,702268	0,758741
1715	0,663417	0,601761	0,454562	0,527092	0,25073	0,561012	0,295394	0,637755	0,255773	0,44161	0,607633	0,701536	0,758107
1716	0,662297	0,600589	0,453436	0,525846	0,249867	0,560796	0,295183	0,636703	0,255295	0,440491	0,606492	0,700846	0,757511
1717	0,661271	0,599487	0,452337	0,524686	0,249013	0,560585	0,294978	0,635746	0,254841	0,439438	0,605424	0,700138	0,756883
1718	0,660315	0,598418	0,451258	0,523574	0,24814	0,560361	0,294756	0,634891	0,254404	0,438432	0,60442	0,69943	0,75623
1719	0,659514	0,597483	0,450301	0,522577	0,247314	0,56014	0,294574	0,634161	0,254026	0,437527	0,603526	0,698747	0,755597
1720	0,658821	0,596614	0,449401	0,521661	0,246499	0,559927	0,294426	0,633535	0,25369	0,436694	0,60271	0,698063	0,75497
1721	0,658291	0,595942	0,448637	0,52088	0,245757	0,559715	0,294265	0,633056	0,253398	0,435977	0,602035	0,697415	0,754336
1722	0,657891	0,595394	0,447968	0,520182	0,245021	0,559486	0,294112	0,632695	0,253157	0,435344	0,601457	0,696789	0,753685
1723	0,657686	0,595024	0,447458	0,519676	0,244433	0,559291	0,293969	0,632506	0,252948	0,434843	0,60105	0,696199	0,75309
1724	0,657633	0,594826	0,447039	0,519291	0,243918	0,559086	0,293821	0,632438	0,252765	0,434433	0,600741	0,695595	0,752462
1725	0,657797	0,594806	0,446874	0,51917	0,243549	0,558981	0,29372	0,63262	0,252679	0,434228	0,60073	0,695161	0,752019
1726	0,658165	0,594935	0,446881	0,519231	0,243304	0,558915	0,293634	0,632992	0,252637	0,434155	0,600911	0,694762	0,751633
1727	0,658707	0,595306	0,447123	0,519552	0,243179	0,558919	0,293601	0,633574	0,252705	0,4343	0,601333	0,694614	0,751462
1728	0,659468	0,595912	0,447599	0,52012	0,243171	0,559005	0,293617	0,634398	0,252876	0,434663	0,602024	0,694616	0,751418
1729	0,660387	0,596686	0,44827	0,520956	0,243323	0,559162	0,293634	0,635386	0,253113	0,43517	0,602921	0,694863	0,751629
1730	0,661426	0,597589	0,449125	0,521984	0,243594	0,559319	0,293689	0,636537	0,253403	0,43582	0,604	0,695298	0,752035
1731	0,662549	0,598547	0,450178	0,523211	0,244035	0,559519	0,293759	0,637889	0,253761	0,436645	0,60531	0,695902	0,752763
1732	0,663725	0,59958	0,451371	0,524588	0,244603	0,559811	0,293817	0,639335	0,254152	0,437578	0,606759	0,696697	0,753695
1733	0,664936	0,600652	0,452659	0,526025	0,245253	0,560148	0,293888	0,640892	0,254562	0,438625	0,608294	0,697717	0,754875
1734	0,666123	0,601701	0,454013	0,527508	0,245963	0,560476	0,293982	0,642461	0,254997	0,439731	0,609869	0,698845	0,756242
1735	0,667273	0,602698	0,455369	0,528977	0,246717	0,56083	0,294051	0,643967	0,255431	0,440817	0,611388	0,700114	0,757741
1736	0,66835	0,603641	0,456683	0,530401	0,247502	0,561177	0,294098	0,645444	0,255844	0,441854	0,612864	0,701459	0,759346
1737	0,669213	0,60443	0,457891	0,53172	0,248276	0,561439	0,294131	0,646759	0,256216	0,442792	0,614221	0,70271	0,76096
1738	0,669966	0,605094	0,458979	0,532891	0,249059	0,561694	0,294136	0,647929	0,256528	0,443643	0,615428	0,703921	0,762559
1739	0,670577	0,605628	0,459881	0,533873	0,24981	0,561919	0,294117	0,648938	0,256734	0,444328	0,616486	0,705064	0,76406
1740	0,671006	0,605987	0,460647	0,534677	0,250488	0,562093	0,294077	0,649707	0,256891	0,444891	0,617363	0,706056	0,765413
1741	0,67128	0,606147	0,461259	0,53523	0,251153	0,562216	0,293977	0,650256	0,256966	0,445297	0,617956	0,706915	0,76656
1742	0,67145	0,606243	0,461763	0,535686	0,251778	0,562331	0,293856	0,650623	0,257008	0,445569	0,61842	0,707641	0,767588
1743	0,671419	0,606148	0,462118	0,535943	0,252349	0,562422	0,293664	0,650709	0,256979	0,445667	0,618656	0,708178	0,768439
1744	0,671349	0,606069	0,46239	0,536151	0,252908	0,562485	0,293502	0,650718	0,256943	0,445702	0,618791	0,708653	0,769176
1745	0,67114	0,605916	0,462492	0,536204	0,253412	0,562517	0,293344	0,650515	0,256857	0,44556	0,618746	0,708979	0,769749
1746	0,670956	0,605772	0,462611	0,536269	0,253936	0,562551	0,293186	0,650282	0,256785	0,445426	0,618668	0,709285	0,770275
1747	0,670685	0,605558	0,462616	0,536253	0,254434	0,562535	0,293022	0,649902	0,256688	0,445202	0,61841	0,709479	0,770634
1748	0,670486	0,605437	0,462692	0,536273	0,254969	0,562562	0,292882	0,649559	0,256635	0,445021	0,618221	0,709709	0,771017
1749	0,670292	0,60532	0,462773	0,536253	0,255527	0,562604	0,292743	0,649132	0,256593	0,444788	0,617988	0,709883	0,771348
1750	0,670177	0,605291	0,462902	0,536322	0,2561	0,562663	0,292628	0,648795	0,256576	0,44465	0,617821	0,710129	0,771701
1751	0,670063	0,605317	0,463035	0,536392	0,256682	0,56276	0,292516	0,648449	0,256562	0,444529	0,617643	0,710399	0,772041
1752	0,670106	0,605465	0,463273	0,536583	0,257307	0,56285	0,292465	0,648238	0,256632	0,444525	0,617607	0,710719	0,772399
1753	0,670232	0,605672	0,463566	0,536864	0,257947	0,562948	0,292467	0,648062	0,256751	0,444608	0,617635	0,711094	0,77275
1754	0,6705	0,606029	0,463951	0,537237	0,258634	0,563056	0,292469	0,648075	0,256923	0,444784	0,617788	0,711509	0,773155
1755	0,670923	0,606535	0,464425	0,537701	0,259388	0,563178	0,292527	0,64826	0,257194	0,445072	0,618075	0,711986	0,773613
1756	0,67144	0,607143	0,464987	0,538261	0,260133	0,56328	0,292569	0,648517	0,257466	0,445421	0,618446	0,712462	0,774035
1757	0,672046	0,607874	0,465607	0,538897	0,260881	0,563382	0,292586	0,648906	0,257736	0,445829	0,6189	0,71295	0,774448
1758	0,672831	0,608721	0,466369	0,539674	0,261687	0,563479	0,292643	0,649409	0,258087	0,446363	0,619496	0,713497	0,774916
1759	0,673768	0,609701	0,467262	0,540574	0,262524	0,563548	0,292747	0,649987	0,25849	0,447001	0,620219	0,71405	0,775349
1760	0,674827	0,610773	0,468254	0,541593	0,263397	0,56364	0,292828	0,650741	0,258946	0,447727	0,621052	0,714694	0,775894
1761	0,676062	0,611952	0,469359	0,542731	0,264305	0,563717	0,29292	0,651665	0,259503	0,448572	0,622031	0,715414	0,776514
1762	0,677395	0,613255	0,470586	0,544004	0,265291	0,563861	0,293	0,652704	0,260039	0,449489	0,623084	0,716194	0,777229
1763	0,678888	0,614715	0,471961	0,545442	0,266325	0,564055	0,293062	0,65392	0,260612	0,450524	0,624268	0,717041	0,778015
1764	0,680398	0,616189	0,473361	0,546926	0,267402	0,564242	0,293121	0,655174	0,261173	0,451568	0,625489	0,717944	0,778886
1765	0,682033	0,617792	0,474877	0,548561	0,268578	0,564469	0,293175	0,656549	0,26172	0,452697	0,626816	0,718911	0,77986
1766	0,683653	0,619371	0,476427	0,550197	0,269739	0,564687	0,293239	0,65797	0,262297	0,453826	0,628133	0,719942	0,780895
1767	0,685312	0,620972	0,478035	0,551893	0,270925	0,564871	0,293289	0,65947	0,262904	0,454972	0,629479	0,721043	0,782002
1768	0,686963	0,622589	0,479657	0,553589	0,272105	0,56514	0,293371	0,661	0,26349	0,456138	0,630878	0,722191	0,783193
1769	0,688687	0,624268	0,481388	0,555375	0,27333	0,565475	0,293488	0,662629	0,264102	0,457375	0,632345	0,723434	0,784512
1770	0,690299	0,625885	0,483015	0,557037	0,274495	0,565784	0,293585	0,664213	0,264666	0,458552	0,633759	0,724651	0,785814
1771	0,691883	0,627539	0,484642	0,558683	0,275655	0,566135	0,293684	0,665822	0,2652	0,459732	0,635227	0,725921	0,787193
1772	0,693365	0,629021	0,486158	0,560232	0,276732	0,566452	0,293785	0,667392	0,265716	0,460849	0,636595	0,727131	0,788526
1773	0,694785	0,630404	0,487619	0,561707	0,277772	0,566747	0,293872	0,66896	0,266215	0,461941	0,637908	0,728334	0,789878
1774	0,696092	0,63175	0,488975	0,563074	0,278735	0,567036	0,293973	0,670466	0,266673	0,462942	0,63916	0,729474	0,791143
1775	0,697315	0,633002	0,490251	0,564379	0,27963	0,56733	0,294098	0,671964	0,2671	0,463889	0,640383	0,730585	0,792385
1776	0,698456	0,634201	0,491393	0,565532	0,28047	0,567598	0,294207	0,673355	0,267504	0,46476	0,641476	0,731648	0,793543
1777	0,699475	0,635343	0,492438	0,566592	0,281208	0,567832	0,294301	0,674667	0,267869	0,465571	0,642505	0,732656	0,794631
1778	0,700446	0,636362	0,49339	0,567627	0,281885	0,568082	0,294362	0,675893	0,268247	0,466323	0,643457	0,733621	0,795647
1779	0,701296	0,637244	0,494207	0,56851	0,282502	0,568277	0,294371	0,676984	0,268559	0,467013	0,644326	0,734468	0,796592
1780	0,702058	0,638032	0,494925	0,569223	0,283018	0,568397	0,294381	0,677952	0,268799	0,467591	0,645083	0,735182	0,797422
1781	0,702759	0,638718	0,495573	0,569888	0,283498	0,568523	0,294371	0,678838	0,269012	0,468069	0,645722	0,735799	0,798172
1782	0,703338	0,639274	0,496084	0,570428	0,283899	0,568561	0,294319	0,679597	0,269119	0,468473	0,646253	0,736291	0,798805
1783	0,703858	0,639763	0,496539	0,570857	0,284187	0,568575	0,294285	0,680233	0,269181	0,468794	0,646674	0,736681	0,799327
1784	0,704326	0,640201	0,496978	0,571285	0,28446	0,568614	0,294202	0,680763	0,269229	0,469065	0,647056	0,737041	0,799811
1785	0,704692	0,640606	0,497368	0,571653	0,284719	0,56863	0,294108	0,681206	0,26924	0,469291	0,647379	0,73736	0,800196
1786	0,704983	0,640989	0,497695	0,571936	0,284941	0,568662	0,294067	0,681546	0,269249	0,46942	0,647567	0,737583	0,800457
1787	0,705262	0,641286	0,497986	0,572196	0,285197	0,568719	0,293984	0,681836	0,26927	0,469509	0,647739	0,73779	0,800771
1788	0,705543	0,641511	0,498278	0,572495	0,285463	0,568807	0,293889	0,682133	0,269294	0,469584	0,647887	0,737979	0,801081
1789	0,70576	0,641706	0,498505	0,57277	0,285649	0,568876	0,293782	0,682363	0,269284	0,469638	0,647967	0,738083	0,801325
1790	0,705964	0,641875	0,498732	0,573013	0,285798	0,568933	0,293654	0,682591	0,269294	0,469708	0,648072	0,738205	0,801649
1791	0,706159	0,642011	0,498975	0,573259	0,285938	0,569004	0,293563	0,682827	0,269305	0,469773	0,648184	0,738346	0,801949
1792	0,706222	0,642103	0,499123	0,573395	0,286036	0,569029	0,293511	0,683035	0,269271	0,469831	0,648264	0,738479	0,80212
1793	0,706329	0,642212	0,499301	0,573566	0,28616	0,569107	0,29347	0,683281	0,269275	0,469917	0,648426	0,738651	0,8024
1794	0,70643	0,642303	0,499478	0,57373	0,28631	0,569236	0,293452	0,683541	0,26926	0,470021	0,648667	0,738864	0,8027
1795	0,70653	0,642369	0,499657	0,573908	0,286438	0,569354	0,293425	0,683824	0,269296	0,470163	0,648905	0,739101	0,803046
1796	0,70665	0,642429	0,499849	0,574112	0,28654	0,56951	0,293409	0,684151	0,269412	0,470344	0,649203	0,739363	0,803509
1797	0,706754	0,642508	0,500019	0,574304	0,286679	0,569628	0,293389	0,684458	0,269484	0,470511	0,649472	0,739628	0,803905
1798	0,706828	0,642537	0,500184	0,574505	0,28683	0,569738	0,293371	0,684787	0,26958	0,470714	0,649737	0,739935	0,804316
1799	0,706958	0,642616	0,500356	0,574691	0,286995	0,569835	0,293353	0,685101	0,269628	0,470892	0,650008	0,740227	0,804702
1800	0,707108	0,642768	0,500503	0,574864	0,287209	0,569912	0,293345	0,685413	0,269619	0,471058	0,650288	0,740533	0,805038
1801	0,707108	0,642768	0,500503	0,574864	0,287209	0,569912	0,293345	0,685413	0,269619	0,471058	0,650288	0,740533	0,805038
1802	0,708065	0,643614	0,501315	0,575769	0,287765	0,570741	0,293686	0,68659	0,269999	0,47184	0,651412	0,741757	0,806464
1803	0,709041	0,644485	0,502135	0,576733	0,28834	0,571635	0,294045	0,687805	0,270418	0,472655	0,652624	0,743087	0,808003
1804	0,710074	0,645365	0,502996	0,577741	0,288919	0,572537	0,294454	0,689064	0,270836	0,473527	0,653887	0,744486	0,809589
1805	0,711081	0,646215	0,503854	0,57872	0,289473	0,573426	0,294876	0,690308	0,271244	0,474403	0,655134	0,745899	0,811159
1806	0,712032	0,64703	0,504639	0,579653	0,290014	0,574285	0,295262	0,691527	0,271665	0,47527	0,656338	0,747277	0,812708
1807	0,712922	0,647788	0,5054	0,580516	0,29053	0,575074	0,295627	0,692669	0,272052	0,476088	0,657466	0,748569	0,814164
1808	0,713789	0,648511	0,506144	0,581339	0,29103	0,57583	0,296	0,693794	0,27243	0,476909	0,658559	0,749837	0,815585
1809	0,714586	0,649197	0,506866	0,58211	0,291513	0,576524	0,296331	0,694838	0,272785	0,477637	0,659575	0,751023	0,816919
1810	0,715277	0,649782	0,507481	0,58277	0,291946	0,577108	0,296555	0,695733	0,273099	0,478268	0,66045	0,752024	0,818117
1811	0,715921	0,65033	0,508084	0,583403	0,292358	0,577633	0,296765	0,696583	0,27339	0,478894	0,661276	0,752971	0,819241
1812	0,716461	0,650843	0,508629	0,58398	0,292741	0,578062	0,296915	0,697342	0,273626	0,479426	0,662002	0,753782	0,820171
1813	0,716985	0,651303	0,509118	0,584452	0,293092	0,578458	0,297023	0,698014	0,273838	0,479921	0,662655	0,754482	0,820997
1814	0,717463	0,651713	0,509588	0,584896	0,293413	0,578823	0,297137	0,698633	0,274024	0,480379	0,663267	0,755113	0,821718
1815	0,717888	0,652119	0,510019	0,585345	0,293731	0,579138	0,297246	0,699207	0,274169	0,480775	0,663841	0,755684	0,822351
1816	0,718349	0,652513	0,510425	0,58578	0,294067	0,579455	0,297318	0,699718	0,27431	0,481127	0,664365	0,756212	0,822987
1817	0,718805	0,652913	0,510854	0,586225	0,294405	0,579741	0,297374	0,70022	0,274446	0,481495	0,664879	0,756736	0,823595
1818	0,71924	0,653287	0,511269	0,586681	0,294734	0,579987	0,297396	0,700677	0,274572	0,481837	0,665349	0,757224	0,824154
1819	0,719685	0,653724	0,511721	0,587163	0,295073	0,58021	0,297422	0,701157	0,274693	0,482233	0,665851	0,75775	0,824723
1820	0,720159	0,654154	0,512194	0,587601	0,295424	0,580469	0,297446	0,701632	0,274821	0,48262	0,666354	0,758265	0,825318
1821	0,720635	0,654592	0,512687	0,588041	0,29579	0,580738	0,297494	0,70214	0,274951	0,48301	0,666885	0,758781	0,82592
1822	0,721105	0,655033	0,513168	0,588498	0,296142	0,581003	0,297552	0,702663	0,275095	0,483404	0,667429	0,759306	0,826553
1823	0,721594	0,655443	0,513633	0,588968	0,296505	0,581302	0,297603	0,703219	0,275259	0,483783	0,667968	0,759856	0,827239
1824	0,72208	0,655855	0,51409	0,589458	0,296906	0,581576	0,297645	0,703768	0,275418	0,48417	0,668493	0,760411	0,827892
1825	0,722562	0,656253	0,514531	0,589938	0,297285	0,581823	0,297675	0,704325	0,275583	0,48459	0,669008	0,76097	0,828559
1826	0,723077	0,656662	0,514989	0,590426	0,297657	0,582104	0,297735	0,704939	0,275751	0,485032	0,66956	0,761563	0,829279
1827	0,723595	0,657063	0,515446	0,5909	0,298044	0,582384	0,297795	0,705531	0,27593	0,485457	0,670116	0,762145	0,829985
1828	0,724126	0,657461	0,515905	0,591361	0,298445	0,582671	0,29786	0,706123	0,276125	0,485891	0,670691	0,762727	0,830693
1829	0,724648	0,657871	0,516362	0,591809	0,298827	0,582958	0,29791	0,706719	0,276319	0,486321	0,67126	0,763314	0,83143
1830	0,725179	0,658265	0,516823	0,592259	0,299213	0,58324	0,297995	0,707287	0,276477	0,48671	0,671824	0,763894	0,832147
1831	0,725688	0,658624	0,517245	0,592686	0,299613	0,583475	0,298058	0,707824	0,276639	0,487077	0,672326	0,764457	0,832826
1832	0,726164	0,659018	0,51767	0,593104	0,300004	0,583713	0,298083	0,708378	0,276795	0,487453	0,672824	0,765057	0,833529
1833	0,726671	0,659408	0,518097	0,593526	0,300397	0,58394	0,298137	0,708933	0,276972	0,487805	0,673368	0,765656	0,834216
1834	0,7272	0,659801	0,51851	0,593945	0,300776	0,584136	0,298192	0,709499	0,277179	0,488163	0,673886	0,766258	0,834903
1835	0,727727	0,660216	0,518981	0,594354	0,301144	0,584364	0,298224	0,710064	0,277364	0,488524	0,674414	0,766862	0,835582
1836	0,728274	0,660623	0,519457	0,59478	0,301526	0,584572	0,298245	0,710613	0,277522	0,488859	0,674943	0,767426	0,83622
1837	0,728821	0,661028	0,519909	0,595214	0,301915	0,584786	0,298254	0,711156	0,277675	0,489188	0,675448	0,767991	0,836852
1838	0,729382	0,661424	0,520361	0,595653	0,302311	0,584994	0,298243	0,711682	0,277803	0,489514	0,675919	0,768543	0,837459
1839	0,729924	0,661838	0,520813	0,596089	0,302716	0,585235	0,298225	0,712228	0,277922	0,489816	0,676403	0,769082	0,838073
1840	0,730471	0,662243	0,521229	0,596551	0,303113	0,585456	0,298227	0,712774	0,278042	0,490093	0,676893	0,769621	0,838696
1841	0,730999	0,662618	0,521645	0,597002	0,303484	0,585659	0,298247	0,713276	0,278167	0,49038	0,677335	0,77017	0,839296
1842	0,73151	0,662996	0,522082	0,597432	0,303832	0,585878	0,298288	0,7138	0,278289	0,490661	0,677771	0,770697	0,83991
1843	0,732016	0,66335	0,522538	0,597853	0,304147	0,586095	0,298314	0,714316	0,278425	0,490933	0,678205	0,771238	0,84052
1844	0,73251	0,663706	0,523001	0,598285	0,30449	0,586301	0,298341	0,714851	0,278575	0,491218	0,67862	0,771765	0,84111
1845	0,733039	0,664104	0,523448	0,598728	0,304864	0,586523	0,29837	0,715485	0,278725	0,491501	0,679093	0,772303	0,841762
1846	0,733559	0,66446	0,523876	0,599138	0,305188	0,586734	0,298407	0,716097	0,278879	0,491759	0,679539	0,77286	0,842428
1847	0,734087	0,664821	0,524299	0,599531	0,305515	0,586939	0,298462	0,716756	0,279036	0,492018	0,679992	0,773427	0,843135
1848	0,734597	0,665138	0,524692	0,599936	0,305804	0,587136	0,298518	0,717376	0,279185	0,492245	0,680426	0,773986	0,843824
1849	0,735103	0,665423	0,525051	0,600345	0,306057	0,587329	0,29857	0,717995	0,279322	0,492447	0,680863	0,774553	0,844529
1850	0,73561	0,665674	0,525427	0,600704	0,306267	0,587516	0,29864	0,718575	0,279495	0,492636	0,681253	0,775148	0,845225
1851	0,736114	0,665938	0,525774	0,601068	0,306508	0,587707	0,298723	0,719153	0,279669	0,492809	0,681642	0,775718	0,845925
1852	0,736622	0,666205	0,526121	0,601443	0,306756	0,587887	0,298769	0,719773	0,279837	0,492972	0,682033	0,776343	0,846641
1853	0,737114	0,666439	0,526487	0,601724	0,306978	0,588058	0,298814	0,720382	0,279977	0,493125	0,68239	0,776941	0,847361
1854	0,737538	0,66662	0,52678	0,601966	0,307146	0,588212	0,298836	0,720942	0,28008	0,493212	0,682696	0,777457	0,84805
1855	0,737935	0,666764	0,527033	0,602224	0,307272	0,588344	0,298847	0,721485	0,28016	0,493262	0,68298	0,777937	0,848685
1856	0,738305	0,666878	0,527246	0,602444	0,307353	0,588462	0,298876	0,722002	0,280226	0,493269	0,683224	0,778357	0,849279
1857	0,738634	0,666962	0,527432	0,602626	0,30742	0,588563	0,298894	0,722489	0,280297	0,493229	0,683423	0,778781	0,849861
1858	0,738919	0,667021	0,527555	0,602783	0,307468	0,588638	0,298909	0,722929	0,280393	0,493135	0,683579	0,779188	0,850419
1859	0,739201	0,667058	0,527687	0,602917	0,307495	0,588712	0,298929	0,723376	0,280446	0,493018	0,683706	0,77957	0,85094
1860	0,739444	0,667071	0,527797	0,603001	0,307497	0,588768	0,298966	0,723804	0,280486	0,492861	0,683788	0,779925	0,851429
1861	0,739672	0,667038	0,527909	0,603083	0,307478	0,588832	0,298958	0,724225	0,280487	0,492674	0,683849	0,780295	0,851911
1862	0,739931	0,666979	0,528031	0,60317	0,307444	0,588898	0,298932	0,724638	0,280478	0,492445	0,683868	0,780619	0,852372
1863	0,740151	0,666899	0,528108	0,603217	0,307353	0,588951	0,298911	0,72504	0,280476	0,492171	0,683865	0,780928	0,852818
1864	0,740338	0,666816	0,528159	0,603263	0,307238	0,589017	0,298869	0,725448	0,280441	0,491865	0,683847	0,781257	0,853299
1865	0,740499	0,6667	0,528181	0,603263	0,307089	0,589046	0,298841	0,725831	0,280431	0,491519	0,683749	0,78156	0,853755
1866	0,740611	0,666519	0,52813	0,603207	0,306882	0,58904	0,298821	0,726181	0,280405	0,491107	0,68362	0,781832	0,854179
1867	0,740674	0,666331	0,528012	0,603126	0,306641	0,589013	0,298835	0,726529	0,280368	0,49066	0,683469	0,782099	0,85459
1868	0,740711	0,666059	0,527866	0,602975	0,306332	0,588965	0,298811	0,726826	0,280315	0,490141	0,683249	0,782326	0,854974
1869	0,740714	0,665705	0,527686	0,602754	0,305979	0,588879	0,298784	0,727079	0,280277	0,48956	0,682985	0,782517	0,85533
1870	0,74068	0,665299	0,527429	0,602498	0,305546	0,588777	0,298733	0,727312	0,280189	0,488898	0,682651	0,782679	0,855662
1871	0,740622	0,664848	0,527131	0,60221	0,305053	0,588673	0,298663	0,727513	0,280062	0,488174	0,682266	0,782826	0,855992
1872	0,740501	0,664323	0,526754	0,601843	0,304494	0,588518	0,298575	0,72768	0,279929	0,487386	0,681799	0,782888	0,85624
1873	0,740347	0,663739	0,5263	0,601416	0,303841	0,588314	0,298485	0,727846	0,279777	0,486509	0,681278	0,782969	0,856466
1874	0,740131	0,663103	0,525804	0,600932	0,303125	0,588063	0,298383	0,727961	0,27961	0,485557	0,680694	0,783035	0,856659
1875	0,739829	0,662401	0,525255	0,600358	0,302312	0,587772	0,298276	0,728023	0,279429	0,484498	0,680045	0,783031	0,856808
1876	0,739484	0,66161	0,52464	0,599715	0,301387	0,587433	0,298167	0,72804	0,279228	0,483345	0,679313	0,783005	0,856919
1877	0,739107	0,660709	0,523959	0,59901	0,300375	0,587071	0,298042	0,728002	0,278971	0,482092	0,678474	0,782905	0,856974
1878	0,738707	0,659722	0,523231	0,598266	0,29929	0,58668	0,297901	0,727901	0,278667	0,480757	0,677544	0,782713	0,856985
1879	0,73822	0,658626	0,522414	0,597409	0,29807	0,586262	0,297764	0,727759	0,27834	0,479278	0,676523	0,782512	0,856945
1880	0,737707	0,657447	0,521542	0,596472	0,296762	0,585825	0,297624	0,727569	0,277977	0,477723	0,675431	0,782276	0,856843
1881	0,737095	0,656131	0,520563	0,595454	0,295314	0,585339	0,297467	0,727344	0,277576	0,476005	0,674203	0,782001	0,85671
1882	0,736396	0,654708	0,519511	0,594353	0,293735	0,584825	0,297307	0,727073	0,27715	0,474142	0,672889	0,781716	0,856542
1883	0,73561	0,653155	0,518345	0,593155	0,292034	0,584264	0,297122	0,726765	0,276688	0,472142	0,671422	0,781353	0,856341
1884	0,734769	0,651484	0,517086	0,591896	0,290215	0,583627	0,296936	0,726399	0,276164	0,470033	0,669815	0,780936	0,856058
1885	0,733829	0,649679	0,515706	0,59052	0,288267	0,582947	0,296758	0,725971	0,2756	0,467747	0,668071	0,780458	0,855722
1886	0,732822	0,647731	0,514232	0,589022	0,286188	0,582253	0,296577	0,725517	0,274998	0,465318	0,666224	0,779937	0,855353
1887	0,731733	0,645642	0,51266	0,587415	0,283984	0,581542	0,296413	0,724999	0,27435	0,462758	0,664272	0,779351	0,854908
1888	0,730574	0,643434	0,510976	0,585697	0,281636	0,580745	0,296223	0,724465	0,273665	0,460009	0,662163	0,778746	0,854464
1889	0,729331	0,64106	0,509179	0,583853	0,27912	0,57993	0,296021	0,723899	0,272931	0,457078	0,659921	0,778084	0,853993
1890	0,728036	0,638601	0,507285	0,58191	0,276526	0,579024	0,295811	0,723313	0,272182	0,454011	0,657551	0,777409	0,853507
1891	0,726635	0,635989	0,505264	0,579846	0,273756	0,578007	0,29557	0,722654	0,271384	0,45075	0,655001	0,776684	0,852975
1892	0,725227	0,633341	0,503166	0,577696	0,270958	0,576969	0,295351	0,722039	0,270575	0,447377	0,652365	0,775966	0,852457
1893	0,723771	0,630588	0,500961	0,575427	0,268062	0,575887	0,295139	0,721428	0,269754	0,443871	0,649622	0,77523	0,851927
1894	0,722255	0,627744	0,498673	0,573064	0,265112	0,574741	0,294918	0,720808	0,268899	0,440194	0,646745	0,77448	0,851393
1895	0,720762	0,624897	0,496325	0,570639	0,262124	0,573568	0,294713	0,720206	0,268021	0,436436	0,643755	0,773742	0,850868
1896	0,71929	0,622006	0,493878	0,568144	0,259087	0,572377	0,294548	0,719635	0,267145	0,432537	0,640689	0,773012	0,850375
1897	0,717808	0,619122	0,491411	0,565595	0,256022	0,571123	0,294351	0,719063	0,266248	0,428524	0,637527	0,772268	0,84986
1898	0,716323	0,616203	0,488893	0,562977	0,252901	0,569834	0,294148	0,718506	0,265308	0,424381	0,634258	0,771516	0,849347
1899	0,714867	0,613308	0,486326	0,560309	0,249782	0,568488	0,293947	0,717942	0,264416	0,420154	0,63092	0,770779	0,848831
1900	0,713401	0,610375	0,483683	0,557549	0,246595	0,567062	0,293736	0,71739	0,263519	0,415751	0,62746	0,770039	0,848317
1901	0,711976	0,607522	0,481046	0,554795	0,243471	0,565625	0,293524	0,716828	0,262647	0,411352	0,623978	0,769304	0,847778
1902	0,71059	0,60466	0,478327	0,551966	0,240318	0,564124	0,293338	0,716269	0,261794	0,406827	0,620384	0,768592	0,847237
1903	0,709208	0,601895	0,475658	0,549173	0,237252	0,562642	0,293114	0,715687	0,260967	0,402346	0,616813	0,767851	0,846678
1904	0,707846	0,599209	0,472986	0,546382	0,234239	0,561148	0,292867	0,715097	0,260156	0,397835	0,613211	0,767104	0,846103
1905	0,706486	0,596566	0,47035	0,543581	0,231265	0,559649	0,292608	0,714495	0,25936	0,393324	0,609589	0,766338	0,845496
1906	0,705173	0,593991	0,467745	0,540794	0,228334	0,558137	0,292347	0,713876	0,258609	0,388842	0,605999	0,765553	0,844899
1907	0,7039	0,591474	0,465153	0,538041	0,225488	0,556617	0,292066	0,713253	0,257896	0,384421	0,602446	0,764761	0,844266
1908	0,702683	0,58907	0,462609	0,535355	0,222713	0,555121	0,2918	0,71265	0,257215	0,380074	0,59898	0,764008	0,843677
1909	0,701528	0,586729	0,460053	0,53268	0,219975	0,553585	0,291538	0,712037	0,256563	0,375723	0,595538	0,763247	0,843071
1910	0,700404	0,584517	0,457634	0,530115	0,217353	0,552145	0,291286	0,711474	0,25595	0,371561	0,592237	0,762548	0,842534
1911	0,699322	0,582407	0,455262	0,527611	0,214832	0,550744	0,291015	0,710922	0,255368	0,367465	0,588972	0,761878	0,842031
1912	0,69828	0,580414	0,452999	0,525205	0,212379	0,54939	0,290788	0,710416	0,254836	0,363563	0,585902	0,761261	0,841571
1913	0,697289	0,578535	0,450842	0,522869	0,209997	0,548084	0,290597	0,709958	0,254347	0,359808	0,582964	0,760685	0,841149
1914	0,69632	0,576749	0,448763	0,520637	0,20771	0,546824	0,290399	0,709516	0,253888	0,356201	0,580154	0,760157	0,840767
1915	0,695388	0,575061	0,446762	0,518495	0,205521	0,545606	0,290223	0,709109	0,253475	0,352749	0,57748	0,759682	0,84043
1916	0,694489	0,573511	0,444864	0,516462	0,203393	0,544436	0,290042	0,708715	0,253086	0,34945	0,574975	0,759241	0,840129
1917	0,693613	0,572044	0,443036	0,514514	0,20135	0,543328	0,289875	0,708339	0,252739	0,346297	0,572585	0,758838	0,839858
1918	0,692747	0,570673	0,441286	0,512649	0,19939	0,542286	0,28971	0,707999	0,252432	0,343283	0,570313	0,758472	0,839638
1919	0,691952	0,5694	0,439643	0,510908	0,197526	0,541278	0,289558	0,707639	0,252145	0,340443	0,568195	0,758161	0,839418
1920	0,691195	0,568237	0,438068	0,509268	0,195732	0,540321	0,289429	0,707282	0,25191	0,337763	0,566238	0,757901	0,839212
1921	0,690489	0,567159	0,436625	0,507731	0,194053	0,539408	0,289293	0,706934	0,251665	0,33524	0,56439	0,757664	0,839046
1922	0,689848	0,566188	0,435309	0,506305	0,192491	0,538528	0,289141	0,706568	0,251416	0,332891	0,562673	0,757481	0,838912
1923	0,689226	0,565282	0,434069	0,504981	0,190991	0,537714	0,289021	0,706243	0,251211	0,330675	0,561087	0,757308	0,838795
1924	0,688641	0,564464	0,43292	0,503761	0,189571	0,536969	0,288929	0,705952	0,251031	0,328618	0,559652	0,757156	0,838714
1925	0,688097	0,563728	0,431884	0,502643	0,188247	0,536262	0,288828	0,705663	0,250873	0,326699	0,558316	0,75703	0,838645
1926	0,687586	0,563061	0,430942	0,501629	0,187002	0,535608	0,288742	0,705406	0,25075	0,324926	0,55711	0,756938	0,838591
1927	0,687118	0,562488	0,430106	0,500736	0,185856	0,534994	0,288664	0,705139	0,25065	0,323298	0,556013	0,756863	0,838548
1928	0,686684	0,562006	0,429365	0,499911	0,184796	0,534441	0,288568	0,704872	0,250556	0,321792	0,555011	0,756799	0,838535
1929	0,686279	0,561623	0,428743	0,499168	0,183832	0,533928	0,288449	0,704588	0,250465	0,320438	0,554107	0,756751	0,838544
1930	0,68593	0,56131	0,428182	0,498541	0,182959	0,533473	0,288361	0,704354	0,250417	0,319181	0,553319	0,756724	0,838574
1931	0,685618	0,561075	0,427697	0,498016	0,182166	0,533079	0,28827	0,704112	0,250402	0,318039	0,552637	0,756712	0,838623
1932	0,685368	0,560932	0,427317	0,497577	0,181476	0,532737	0,28821	0,703937	0,250389	0,317031	0,552069	0,756722	0,838699
1933	0,685179	0,560885	0,427041	0,497267	0,180888	0,532441	0,288185	0,703809	0,250406	0,316158	0,551626	0,756728	0,838782
1934	0,685031	0,560903	0,426834	0,497004	0,180386	0,532208	0,288144	0,703708	0,25043	0,315389	0,551271	0,756803	0,838923
1935	0,68494	0,561036	0,42673	0,49681	0,179988	0,532068	0,288116	0,703641	0,250445	0,314755	0,551047	0,756938	0,839117
1936	0,684884	0,561192	0,426685	0,496698	0,179661	0,531926	0,288088	0,703612	0,250502	0,314217	0,550882	0,757066	0,839318
1937	0,684869	0,561403	0,426715	0,496678	0,179408	0,531819	0,288045	0,70361	0,250593	0,313793	0,55082	0,757214	0,839538
1938	0,684897	0,561667	0,426808	0,496712	0,179258	0,531754	0,288023	0,703654	0,250696	0,313457	0,550817	0,757409	0,83981
1939	0,684977	0,561981	0,426975	0,496822	0,179217	0,531717	0,288018	0,703759	0,250825	0,31324	0,550893	0,75762	0,840128
1940	0,685088	0,562341	0,427211	0,497016	0,179235	0,531725	0,288016	0,703879	0,250981	0,313116	0,551031	0,757852	0,840443
1941	0,685214	0,562757	0,427489	0,497223	0,179316	0,531738	0,288025	0,704019	0,25114	0,313037	0,551238	0,758125	0,840794
1942	0,685366	0,563226	0,427822	0,49747	0,179497	0,53179	0,288054	0,704185	0,251319	0,313038	0,551517	0,758464	0,841196
1943	0,685567	0,563757	0,428219	0,497782	0,179714	0,53186	0,288071	0,704388	0,251499	0,313101	0,551857	0,758803	0,841607
1944	0,685789	0,564366	0,428699	0,498139	0,179976	0,531934	0,288085	0,70463	0,251691	0,313231	0,552296	0,759165	0,84203
1945	0,686048	0,564976	0,42918	0,498544	0,180302	0,532046	0,288106	0,704864	0,25189	0,313416	0,552728	0,759531	0,842471
1946	0,686398	0,565658	0,429733	0,499045	0,180725	0,53221	0,288126	0,705161	0,252098	0,313689	0,553218	0,759939	0,842959
1947	0,6867	0,566325	0,430275	0,499531	0,181149	0,532376	0,288152	0,705405	0,252311	0,313984	0,553717	0,760326	0,843431
1948	0,686998	0,566992	0,430803	0,500023	0,181621	0,532545	0,288188	0,705616	0,252537	0,314334	0,55422	0,760693	0,843907
1949	0,687306	0,567687	0,431387	0,500564	0,182109	0,532752	0,288223	0,705832	0,252763	0,314714	0,554767	0,761087	0,844384
1950	0,687588	0,568396	0,432008	0,501136	0,182614	0,532983	0,288263	0,706036	0,252995	0,315129	0,555344	0,761484	0,844865
1951	0,687902	0,569133	0,432649	0,501728	0,183152	0,533246	0,288296	0,706228	0,253224	0,31559	0,555958	0,761907	0,845342
1952	0,688241	0,569879	0,433323	0,502359	0,183728	0,533525	0,288328	0,70645	0,253465	0,316087	0,556616	0,762338	0,845837
1953	0,688612	0,570654	0,434044	0,503046	0,184353	0,533819	0,288359	0,70667	0,253712	0,316628	0,557315	0,762792	0,846326
1954	0,688974	0,571417	0,434767	0,503729	0,184966	0,53417	0,288395	0,706918	0,253963	0,31719	0,558038	0,763244	0,846849
1955	0,689344	0,572194	0,43551	0,504422	0,185608	0,534539	0,28842	0,70717	0,254219	0,317779	0,558813	0,763679	0,847377
1956	0,689734	0,572963	0,436272	0,505152	0,186257	0,534966	0,288468	0,707475	0,254481	0,318417	0,559595	0,764173	0,847961
1957	0,690139	0,573733	0,437069	0,505909	0,186936	0,535498	0,288532	0,707829	0,254748	0,319099	0,560402	0,764699	0,848597
1958	0,690539	0,574499	0,437856	0,506688	0,187581	0,535975	0,288596	0,708169	0,25502	0,319797	0,561224	0,765236	0,849228
1959	0,690981	0,575271	0,438667	0,507522	0,188245	0,536475	0,288671	0,708557	0,255311	0,320558	0,562075	0,765828	0,849899
1960	0,691381	0,576032	0,439465	0,508334	0,18888	0,536963	0,28875	0,708918	0,255589	0,321308	0,562936	0,766401	0,850574
1961	0,691749	0,576808	0,440253	0,509165	0,189493	0,537411	0,288835	0,709249	0,255858	0,32206	0,563799	0,766969	0,851269
1962	0,692122	0,577549	0,44105	0,509984	0,190076	0,537891	0,288922	0,7096	0,256138	0,322834	0,564697	0,767547	0,851947
1963	0,692485	0,578271	0,441849	0,510798	0,190637	0,538385	0,289015	0,709954	0,256421	0,323626	0,565619	0,768131	0,852627
1964	0,692832	0,578983	0,442653	0,511613	0,19118	0,53891	0,28912	0,710321	0,256703	0,324436	0,566582	0,768731	0,85333
1965	0,693185	0,579666	0,443449	0,5124	0,191717	0,539399	0,289213	0,710676	0,25699	0,325255	0,56751	0,769311	0,854006
1966	0,69354	0,580309	0,44426	0,513171	0,19222	0,539896	0,289315	0,71104	0,25729	0,326094	0,568453	0,769896	0,854659
1967	0,69389	0,580962	0,445032	0,513942	0,192729	0,540371	0,289387	0,711383	0,257583	0,326944	0,569387	0,770462	0,855319
1968	0,69423	0,581591	0,445771	0,514692	0,193244	0,540813	0,289442	0,711724	0,25789	0,327817	0,570311	0,771014	0,855996
1969	0,694582	0,582238	0,44653	0,515446	0,193744	0,541272	0,289494	0,712038	0,258163	0,328681	0,571223	0,771559	0,856634
1970	0,694936	0,582892	0,447275	0,516207	0,194222	0,54175	0,289534	0,71234	0,258421	0,329559	0,572137	0,772106	0,857264
1971	0,695297	0,58354	0,448026	0,516955	0,194704	0,542191	0,289561	0,712622	0,258676	0,330432	0,573049	0,772626	0,857863
1972	0,695669	0,584179	0,448812	0,517691	0,195177	0,542601	0,289571	0,712875	0,258908	0,331292	0,573928	0,773137	0,858428
1973	0,696038	0,584836	0,449558	0,518425	0,19566	0,543028	0,289592	0,713121	0,259137	0,332167	0,574829	0,77362	0,858984
1974	0,696417	0,5855	0,450288	0,519164	0,196139	0,543437	0,289605	0,713358	0,259376	0,333063	0,575764	0,774081	0,859517
1975	0,696793	0,586167	0,450992	0,519876	0,196621	0,543843	0,289612	0,713574	0,259595	0,333945	0,576678	0,774516	0,860037
1976	0,697157	0,586831	0,451699	0,520606	0,197127	0,544291	0,289633	0,71379	0,259793	0,334827	0,577575	0,774936	0,860547
1977	0,697525	0,587506	0,452381	0,521335	0,197636	0,544785	0,289673	0,713998	0,259967	0,335719	0,578472	0,775329	0,861048
1978	0,697871	0,58818	0,453082	0,522067	0,198181	0,545238	0,289692	0,714194	0,260145	0,336589	0,579341	0,775719	0,86153
1979	0,698189	0,588849	0,453805	0,522836	0,198748	0,545704	0,289713	0,714388	0,260317	0,337439	0,580178	0,776107	0,862007
1980	0,698529	0,589514	0,454489	0,523538	0,199335	0,546145	0,289714	0,714557	0,26047	0,338303	0,581022	0,776453	0,862449
1981	0,698873	0,590207	0,45516	0,524211	0,199959	0,546541	0,289702	0,714704	0,260612	0,339164	0,581864	0,776758	0,862865
1982	0,699199	0,590857	0,455819	0,52488	0,200581	0,546976	0,289684	0,714843	0,260746	0,340027	0,582682	0,777082	0,863265
1983	0,699566	0,591489	0,456461	0,525512	0,201225	0,547436	0,289641	0,714969	0,260854	0,340903	0,58349	0,777398	0,863637
1984	0,699852	0,592097	0,457083	0,526142	0,201866	0,547873	0,289612	0,715076	0,260965	0,341766	0,584286	0,777685	0,863992
1985	0,700095	0,592685	0,457702	0,526779	0,202524	0,54832	0,289591	0,715168	0,261074	0,342618	0,585052	0,777953	0,864328
1986	0,7003	0,593248	0,45829	0,527393	0,203169	0,548753	0,28956	0,715247	0,261177	0,343474	0,585823	0,778233	0,864651
1987	0,700462	0,593785	0,458852	0,52799	0,203811	0,549173	0,289525	0,715311	0,261272	0,344327	0,586591	0,778504	0,864959
1988	0,700574	0,594295	0,459386	0,528573	0,204447	0,549573	0,289492	0,715351	0,26136	0,345181	0,587363	0,778742	0,865239
1989	0,700646	0,594789	0,459895	0,529113	0,205096	0,549972	0,28945	0,715389	0,261442	0,346026	0,588103	0,779	0,865528
1990	0,700665	0,595265	0,460383	0,529634	0,205745	0,550363	0,289391	0,715424	0,261521	0,346878	0,588827	0,779301	0,865819
1991	0,700682	0,595708	0,46084	0,530121	0,206393	0,550754	0,28935	0,715436	0,261586	0,347704	0,589545	0,779535	0,866079
1992	0,700654	0,59613	0,46125	0,530552	0,207054	0,551134	0,289319	0,715425	0,261634	0,34852	0,590252	0,779736	0,866315
1993	0,700615	0,596526	0,461669	0,530991	0,207704	0,551516	0,289279	0,715417	0,261688	0,349318	0,590932	0,779926	0,866566
1994	0,700556	0,596889	0,462068	0,53141	0,208358	0,551904	0,289245	0,715391	0,261738	0,350087	0,591609	0,78007	0,866818
1995	0,700494	0,597232	0,462459	0,531826	0,20899	0,552283	0,289203	0,715366	0,261781	0,350865	0,592252	0,780239	0,86704
1996	0,700425	0,597565	0,462851	0,53225	0,209644	0,55265	0,289153	0,715354	0,261838	0,351643	0,592849	0,780401	0,867259
1997	0,700315	0,597851	0,46322	0,532632	0,210236	0,553019	0,2891	0,71531	0,261862	0,352401	0,593449	0,780567	0,867463
1998	0,7002	0,598108	0,463582	0,532991	0,210786	0,553384	0,28904	0,715253	0,261858	0,353164	0,594042	0,780762	0,867639
1999	0,700051	0,59833	0,463912	0,533336	0,211316	0,553749	0,288982	0,715173	0,261853	0,353905	0,594614	0,780924	0,867801
2000	0,699848	0,598502	0,464227	0,533644	0,211809	0,554113	0,288907	0,715064	0,261818	0,354615	0,595189	0,781078	0,867962
2001	0,699631	0,598656	0,46451	0,533954	0,212279	0,554484	0,28886	0,714949	0,261802	0,355327	0,595721	0,781222	0,868116
2002	0,699391	0,598787	0,464759	0,534227	0,212715	0,554838	0,288805	0,714807	0,261771	0,35601	0,596215	0,781314	0,868207
2003	0,699154	0,598887	0,464973	0,534497	0,21314	0,555191	0,28876	0,714641	0,261752	0,35668	0,596678	0,781373	0,868252
2004	0,698833	0,598969	0,465161	0,534719	0,213506	0,555527	0,288698	0,714458	0,261692	0,357321	0,597103	0,781404	0,86828
2005	0,698455	0,599035	0,465311	0,534901	0,213846	0,555852	0,288632	0,714241	0,261615	0,357924	0,597477	0,781399	0,868249
2006	0,69806	0,599061	0,465445	0,535057	0,214102	0,55616	0,28856	0,714032	0,261519	0,358534	0,597838	0,781363	0,868238
2007	0,697614	0,599063	0,465554	0,535176	0,21429	0,556453	0,288483	0,713804	0,261387	0,359147	0,598162	0,781273	0,868217
2008	0,697139	0,599025	0,465638	0,535281	0,214445	0,556737	0,288395	0,713587	0,261261	0,359713	0,598476	0,781204	0,868182
2009	0,696648	0,598953	0,465703	0,53536	0,214555	0,557006	0,288306	0,713382	0,261132	0,360256	0,598779	0,781137	0,868151
2010	0,69611	0,598845	0,465737	0,535411	0,214591	0,557267	0,288206	0,713159	0,260985	0,360787	0,599045	0,781024	0,868089
2011	0,695544	0,598719	0,465749	0,535448	0,214594	0,55753	0,288075	0,712934	0,260823	0,361272	0,599301	0,780881	0,868005
2012	0,694909	0,598526	0,46572	0,535444	0,214514	0,557765	0,287962	0,712695	0,260656	0,36176	0,599511	0,780753	0,867903
2013	0,694232	0,598268	0,465667	0,535403	0,214351	0,557979	0,287861	0,71246	0,260475	0,362265	0,599675	0,780606	0,86776
2014	0,693483	0,597991	0,465563	0,535333	0,2141	0,558176	0,287731	0,712176	0,260283	0,362728	0,599799	0,780417	0,867626
2015	0,692705	0,597664	0,465428	0,535221	0,213816	0,558375	0,287628	0,711899	0,260096	0,363178	0,599923	0,78027	0,867495
2016	0,691854	0,597271	0,465241	0,535066	0,213497	0,55856	0,287545	0,711616	0,259913	0,363615	0,600033	0,780178	0,867354
2017	0,690994	0,596871	0,465054	0,534889	0,213064	0,558738	0,287445	0,711315	0,259716	0,364015	0,600096	0,780024	0,867217
2018	0,690115	0,596454	0,464842	0,534676	0,212561	0,558922	0,287358	0,711008	0,259516	0,364382	0,60014	0,779867	0,867101
2019	0,689179	0,595978	0,464609	0,534434	0,211969	0,559074	0,287239	0,710669	0,259298	0,364741	0,600143	0,779665	0,866952
2020	0,688189	0,595477	0,464376	0,534166	0,211249	0,559192	0,287105	0,71031	0,259079	0,36507	0,600088	0,779429	0,86679
2021	0,687179	0,594906	0,464082	0,533872	0,210507	0,559317	0,286954	0,709925	0,258825	0,36539	0,600023	0,779169	0,866611
2022	0,686096	0,594238	0,463752	0,533547	0,20969	0,559425	0,286751	0,709484	0,258541	0,365717	0,599933	0,778863	0,866419
2023	0,685042	0,593588	0,463382	0,53319	0,208838	0,559536	0,286588	0,709072	0,258256	0,365998	0,599827	0,77855	0,866208
2024	0,683974	0,592887	0,462945	0,532791	0,207945	0,559668	0,286427	0,708673	0,257938	0,366241	0,599702	0,778221	0,86598
2025	0,682903	0,592188	0,462509	0,532385	0,206992	0,559763	0,286275	0,708252	0,257628	0,366471	0,599545	0,777873	0,865736
2026	0,681823	0,591486	0,462034	0,531941	0,205963	0,559827	0,286146	0,707819	0,257314	0,366669	0,599349	0,777487	0,865449
2027	0,680772	0,590786	0,461558	0,531502	0,204925	0,559893	0,286023	0,707404	0,257005	0,366844	0,599156	0,777123	0,865193
2028	0,679692	0,590054	0,461089	0,53105	0,203837	0,55997	0,285877	0,706959	0,256682	0,367022	0,598941	0,776729	0,864911
2029	0,678588	0,589279	0,460616	0,530585	0,202681	0,560028	0,285722	0,706488	0,256354	0,367196	0,598696	0,7763	0,864608
2030	0,677507	0,588542	0,460145	0,53013	0,201528	0,560099	0,285564	0,706013	0,256022	0,367345	0,598444	0,775894	0,864313
2031	0,676406	0,587799	0,459675	0,529656	0,200346	0,560189	0,285383	0,705527	0,255682	0,36746	0,598181	0,775474	0,864018
2032	0,675359	0,58707	0,4592	0,52921	0,199149	0,560271	0,285232	0,705041	0,255341	0,367601	0,597904	0,775078	0,863708
2033	0,674342	0,58636	0,458726	0,52879	0,197912	0,560337	0,285085	0,704525	0,255003	0,367741	0,59759	0,7747	0,863394
2034	0,67334	0,585651	0,45824	0,528355	0,196694	0,560424	0,284955	0,704042	0,254652	0,367869	0,597303	0,774323	0,863076
2035	0,672375	0,584956	0,457745	0,527926	0,195454	0,560536	0,28487	0,703575	0,254269	0,368002	0,597029	0,773964	0,862749
2036	0,671417	0,584245	0,457259	0,527488	0,19424	0,560632	0,284744	0,70311	0,253921	0,368131	0,596743	0,773594	0,862413
2037	0,670463	0,583522	0,456772	0,527035	0,193031	0,560715	0,284608	0,702662	0,253586	0,368237	0,596444	0,773221	0,86206
2038	0,669541	0,582818	0,456277	0,52659	0,191839	0,56081	0,284469	0,702208	0,253248	0,368349	0,596166	0,77285	0,861723
2039	0,668638	0,58211	0,45578	0,526132	0,190657	0,560891	0,284301	0,701744	0,252924	0,368467	0,595883	0,772474	0,861372
2040	0,667782	0,58141	0,455278	0,525701	0,189488	0,561022	0,284141	0,701304	0,252613	0,3686	0,595609	0,772115	0,861046
2041	0,666922	0,580718	0,45477	0,525304	0,188335	0,561102	0,284004	0,700854	0,252292	0,368693	0,595372	0,771727	0,860766
2042	0,666068	0,580054	0,454322	0,5249	0,18724	0,561193	0,283881	0,700413	0,251975	0,368792	0,595137	0,771354	0,860452
2043	0,665249	0,579382	0,453881	0,524498	0,186202	0,561251	0,283736	0,699985	0,251689	0,368895	0,59489	0,771007	0,860161
2044	0,664434	0,578708	0,453485	0,524112	0,185207	0,561249	0,283587	0,699561	0,251441	0,368993	0,594641	0,770648	0,859872
2045	0,663667	0,578035	0,453061	0,523727	0,184274	0,561297	0,283439	0,699151	0,251169	0,369089	0,594391	0,770346	0,859615
2046	0,662969	0,577365	0,452633	0,523334	0,183391	0,561364	0,283262	0,698783	0,250913	0,36919	0,594127	0,770111	0,859387
2047	0,662236	0,576701	0,452222	0,522947	0,182586	0,561419	0,283123	0,698359	0,250642	0,369293	0,593882	0,769839	0,859144
2048	0,661496	0,576034	0,451821	0,522581	0,181823	0,561489	0,283018	0,697913	0,250336	0,369382	0,593641	0,76959	0,858908
2049	0,660798	0,575383	0,451419	0,522205	0,181164	0,561548	0,282887	0,697481	0,250073	0,369495	0,59342	0,769327	0,858688
2050	0,660087	0,574739	0,451009	0,52178	0,180583	0,561592	0,28276	0,696991	0,249828	0,369628	0,593216	0,769028	0,858452
2051	0,659432	0,574116	0,450636	0,521432	0,180103	0,561631	0,282628	0,696568	0,249585	0,369757	0,593014	0,768766	0,858251
2052	0,658849	0,573484	0,450255	0,521133	0,1797	0,561657	0,28247	0,696196	0,24937	0,369898	0,592814	0,76849	0,85811
2053	0,658267	0,572893	0,449923	0,520827	0,179417	0,561696	0,28233	0,695812	0,249152	0,370037	0,592636	0,768265	0,857931
2054	0,657709	0,572334	0,449637	0,520559	0,179266	0,561718	0,282207	0,695444	0,248942	0,370169	0,592473	0,768064	0,857742
2055	0,657164	0,571792	0,449385	0,520295	0,17917	0,561769	0,282081	0,695101	0,248723	0,370312	0,592328	0,767933	0,857564
2056	0,656647	0,57128	0,449139	0,520038	0,179186	0,561839	0,281934	0,694732	0,248493	0,370455	0,592163	0,767772	0,857378
2057	0,656134	0,5708	0,448919	0,519768	0,179319	0,56193	0,281766	0,694347	0,248252	0,370597	0,592002	0,767657	0,85716
2058	0,655685	0,570339	0,448701	0,519527	0,179525	0,562023	0,28163	0,693983	0,248028	0,370737	0,591858	0,767493	0,856999
2059	0,655313	0,569928	0,4485	0,519328	0,179825	0,562164	0,281485	0,693635	0,247803	0,370909	0,591719	0,767299	0,856883
2060	0,654889	0,569476	0,448298	0,519096	0,180204	0,562237	0,28136	0,693253	0,247571	0,371018	0,591553	0,767113	0,856721
2061	0,654503	0,569031	0,448122	0,518861	0,180666	0,562274	0,281276	0,69286	0,247346	0,371093	0,591394	0,766923	0,856562
2062	0,654079	0,568587	0,447918	0,518621	0,181218	0,562335	0,281167	0,692475	0,247128	0,371183	0,591233	0,76673	0,856397
2063	0,653593	0,568109	0,447695	0,518363	0,181886	0,562358	0,281053	0,692034	0,246905	0,37123	0,591036	0,766523	0,856186
2064	0,653166	0,567672	0,447494	0,518116	0,182583	0,562417	0,280932	0,691668	0,246678	0,371304	0,590864	0,766331	0,85602
2065	0,652787	0,567298	0,447284	0,517869	0,183413	0,562521	0,280794	0,691348	0,246469	0,371418	0,590736	0,766141	0,855902
2066	0,652375	0,566866	0,447088	0,517623	0,184209	0,562606	0,280673	0,691029	0,24624	0,3715	0,590575	0,765958	0,855751
2067	0,651976	0,566438	0,446923	0,517391	0,185033	0,562713	0,280549	0,690757	0,245988	0,371579	0,590412	0,765791	0,855606
2068	0,651553	0,565975	0,446753	0,517142	0,185852	0,56277	0,28044	0,690474	0,245735	0,371629	0,590215	0,765625	0,855445
2069	0,65112	0,565443	0,446557	0,516888	0,1867	0,562811	0,280326	0,690158	0,245489	0,371681	0,58999	0,765423	0,855239
2070	0,650698	0,564914	0,446364	0,516618	0,187549	0,56285	0,280214	0,689841	0,245262	0,371707	0,589789	0,765208	0,855037
2071	0,650257	0,564402	0,446138	0,516328	0,188399	0,562876	0,280093	0,68949	0,245015	0,371723	0,58959	0,764986	0,854853
2072	0,649824	0,563879	0,445887	0,516003	0,18928	0,56287	0,279956	0,689079	0,24475	0,371732	0,589385	0,764717	0,854641
2073	0,649377	0,563363	0,44563	0,515708	0,190119	0,562888	0,27983	0,688747	0,244522	0,371719	0,589179	0,764511	0,854511
2074	0,64889	0,562851	0,445341	0,515408	0,190945	0,562927	0,279703	0,688423	0,244312	0,371673	0,58899	0,764329	0,854431
2075	0,648439	0,562352	0,445084	0,515114	0,191752	0,562927	0,279591	0,688121	0,24408	0,371652	0,588778	0,764155	0,854348
2076	0,647992	0,56185	0,444839	0,514858	0,19255	0,562898	0,279495	0,687883	0,243868	0,371631	0,588535	0,764027	0,85432
2077	0,647571	0,561368	0,444574	0,514555	0,193317	0,562885	0,279379	0,687612	0,243634	0,371593	0,588324	0,763868	0,854273
2078	0,647183	0,560901	0,44432	0,514222	0,19408	0,562851	0,279254	0,687336	0,243348	0,371576	0,588154	0,7637	0,85425
2079	0,646778	0,56045	0,444043	0,513893	0,194786	0,562837	0,279154	0,687051	0,243106	0,371522	0,58793	0,76353	0,85418
2080	0,64638	0,560022	0,443727	0,513522	0,195452	0,562842	0,279051	0,686754	0,242896	0,371435	0,587664	0,76333	0,854086
2081	0,645994	0,559586	0,443435	0,513185	0,196087	0,562853	0,278954	0,686471	0,242673	0,371353	0,587436	0,763173	0,854007
2082	0,645614	0,559166	0,44315	0,512858	0,19668	0,562891	0,278886	0,686182	0,242457	0,371282	0,587223	0,763042	0,853916
2083	0,645204	0,558733	0,442863	0,51254	0,197228	0,562893	0,278807	0,685877	0,242243	0,371144	0,586954	0,7629	0,853771
2084	0,644855	0,558339	0,442581	0,512268	0,197747	0,56286	0,278696	0,685639	0,242035	0,371021	0,58672	0,762802	0,853733
2085	0,644525	0,557936	0,442301	0,512013	0,198251	0,562854	0,278607	0,685442	0,24179	0,370912	0,586531	0,762727	0,853719
2086	0,644147	0,55751	0,44205	0,511714	0,198708	0,56285	0,278538	0,68524	0,241548	0,370746	0,586253	0,762585	0,853612
2087	0,643828	0,557165	0,441805	0,511408	0,199116	0,562832	0,278454	0,685068	0,241343	0,370565	0,585977	0,762457	0,853531
2088	0,643483	0,556787	0,441519	0,511109	0,199484	0,562841	0,278366	0,684848	0,24113	0,37038	0,585689	0,762305	0,853405
2089	0,643107	0,556379	0,441217	0,510777	0,199807	0,562899	0,278282	0,684589	0,240908	0,370148	0,585375	0,762092	0,853181
2090	0,642773	0,556015	0,440935	0,510474	0,200097	0,562919	0,278194	0,684358	0,240717	0,369955	0,585085	0,761947	0,85305
2091	0,642479	0,555722	0,440629	0,51022	0,200339	0,562936	0,278097	0,684134	0,240559	0,369811	0,584814	0,761858	0,852978
2092	0,642146	0,555331	0,44032	0,509913	0,200558	0,562925	0,277999	0,683878	0,240371	0,369589	0,584499	0,761701	0,852845
2093	0,641843	0,554933	0,440058	0,509598	0,200756	0,562897	0,277894	0,683624	0,240184	0,369348	0,584193	0,761525	0,85272
2094	0,641482	0,554491	0,439733	0,509237	0,200907	0,562863	0,277796	0,683359	0,240001	0,369089	0,583843	0,761366	0,852571
2095	0,641083	0,553969	0,439354	0,508823	0,201016	0,562797	0,277688	0,68305	0,23982	0,368763	0,583425	0,761165	0,852373
2096	0,640672	0,553468	0,438974	0,508426	0,201086	0,562749	0,277591	0,682772	0,23962	0,368458	0,583034	0,760991	0,852187
2097	0,64023	0,552951	0,438571	0,508013	0,201101	0,562718	0,277511	0,682538	0,239442	0,368184	0,582656	0,760888	0,851981
2098	0,639772	0,552429	0,438155	0,50758	0,201092	0,562666	0,277429	0,682258	0,239222	0,367852	0,582245	0,760729	0,851811
2099	0,639313	0,551921	0,437735	0,507159	0,201047	0,562615	0,277362	0,681976	0,238977	0,367494	0,581836	0,760566	0,85168
2100	0,638798	0,551355	0,43728	0,50671	0,200976	0,562536	0,277268	0,681656	0,238682	0,367122	0,581379	0,760332	0,851475
2101	0,638258	0,550795	0,436805	0,506194	0,20086	0,562431	0,277157	0,68129	0,238397	0,36668	0,58091	0,7601	0,851356
2102	0,63771	0,550221	0,436291	0,50565	0,200685	0,562329	0,277066	0,680904	0,238119	0,366207	0,58041	0,759829	0,851219
2103	0,637109	0,549592	0,435745	0,50505	0,200487	0,5622	0,276956	0,680503	0,237811	0,365724	0,579838	0,759556	0,851014
2104	0,636446	0,548906	0,435158	0,504372	0,20023	0,562035	0,276825	0,680063	0,237499	0,365206	0,579209	0,759249	0,850751
2105	0,635809	0,548252	0,434553	0,503731	0,19997	0,561889	0,276707	0,679637	0,237163	0,364666	0,578577	0,758981	0,850529
2106	0,635141	0,547574	0,433928	0,503066	0,199691	0,561726	0,27659	0,679197	0,236788	0,36413	0,577869	0,758711	0,850265
2107	0,634481	0,546895	0,433257	0,50238	0,199383	0,561577	0,276471	0,678766	0,236427	0,363523	0,577186	0,758452	0,850047
2108	0,633826	0,546235	0,432543	0,501716	0,199046	0,561454	0,276357	0,678344	0,236063	0,362842	0,576534	0,75823	0,849863
2109	0,633173	0,545543	0,431809	0,500991	0,198688	0,561301	0,276234	0,677905	0,235687	0,362182	0,575818	0,757967	0,849678
2110	0,632515	0,544831	0,431027	0,500232	0,19831	0,561138	0,276092	0,677486	0,235292	0,361516	0,575084	0,757699	0,849515
2111	0,631852	0,544093	0,430243	0,499425	0,197896	0,56097	0,275975	0,677008	0,23491	0,36078	0,574293	0,757408	0,849316
2112	0,631199	0,543328	0,429461	0,498546	0,197449	0,560779	0,275874	0,676472	0,234523	0,36003	0,573439	0,757072	0,849124
2113	0,630535	0,542565	0,42862	0,497685	0,196976	0,560593	0,275758	0,675959	0,234138	0,359232	0,572578	0,75676	0,848913
2114	0,629861	0,541772	0,427745	0,496807	0,196481	0,560415	0,275643	0,67541	0,233762	0,358349	0,571694	0,756461	0,848659
2115	0,629178	0,540981	0,426836	0,495881	0,195935	0,560212	0,275545	0,674873	0,233377	0,357459	0,570739	0,756122	0,848415
2116	0,62851	0,540215	0,425856	0,494974	0,195358	0,560031	0,275426	0,674387	0,233014	0,356611	0,569806	0,755804	0,848225
2117	0,627891	0,539418	0,424893	0,494052	0,194777	0,55986	0,275293	0,673926	0,232627	0,355695	0,568868	0,755503	0,848039
2118	0,627242	0,538609	0,423929	0,493057	0,194149	0,559637	0,275168	0,673452	0,232215	0,354764	0,567864	0,755138	0,847825
2119	0,626591	0,537778	0,422941	0,492035	0,193511	0,559432	0,275059	0,67301	0,231827	0,353827	0,566872	0,754808	0,847622
2120	0,625975	0,536938	0,421932	0,49101	0,192842	0,559197	0,274939	0,672589	0,231436	0,352851	0,565837	0,75447	0,847374
2121	0,625352	0,536072	0,420922	0,489963	0,192145	0,558911	0,2748	0,672163	0,23102	0,351825	0,564747	0,754117	0,847063
2122	0,624775	0,535226	0,419858	0,488902	0,191433	0,558658	0,274698	0,671796	0,230635	0,35082	0,563679	0,753789	0,846788
2123	0,624234	0,534377	0,418733	0,4878	0,190697	0,558415	0,274612	0,671453	0,230285	0,349798	0,562587	0,753466	0,846521
2124	0,623728	0,533529	0,417637	0,486747	0,189927	0,558155	0,274524	0,671183	0,229907	0,348774	0,561518	0,753155	0,846226
2125	0,62322	0,53268	0,41651	0,485719	0,189137	0,557897	0,274474	0,670969	0,229528	0,34776	0,560462	0,752871	0,84591
2126	0,622799	0,531844	0,415414	0,484637	0,188324	0,55763	0,274393	0,670788	0,229143	0,346718	0,559411	0,752567	0,845626
2127	0,622472	0,531016	0,414358	0,483539	0,187454	0,557344	0,274302	0,670697	0,22873	0,345655	0,558372	0,752263	0,845348
2128	0,622127	0,530178	0,413265	0,482475	0,186609	0,557073	0,274199	0,670591	0,228356	0,344592	0,55732	0,751977	0,845054
2129	0,621822	0,529336	0,412158	0,481387	0,185789	0,556816	0,274056	0,670509	0,227987	0,343501	0,556238	0,751691	0,844801
2130	0,621541	0,528526	0,411059	0,480312	0,184913	0,556537	0,273954	0,670433	0,227632	0,342426	0,555206	0,751405	0,844499
2131	0,621265	0,527678	0,409932	0,479272	0,184031	0,556254	0,273864	0,670352	0,22733	0,341342	0,554212	0,751122	0,844115
2132	0,621018	0,526914	0,408824	0,478238	0,183111	0,555964	0,273776	0,670313	0,226987	0,340276	0,553202	0,750857	0,84378
2133	0,620813	0,52624	0,407733	0,477198	0,18215	0,555672	0,273698	0,670314	0,226641	0,339224	0,552213	0,750611	0,843474
2134	0,62062	0,52553	0,406628	0,476132	0,181125	0,555336	0,273666	0,6703	0,226273	0,338166	0,55123	0,750333	0,843115
2135	0,620475	0,524849	0,405555	0,475114	0,18012	0,555016	0,273606	0,670324	0,225897	0,337126	0,550217	0,750073	0,842782
2136	0,620367	0,524271	0,404562	0,474186	0,179106	0,554754	0,273543	0,670375	0,225486	0,336159	0,549248	0,749886	0,842566
2137	0,620282	0,5237	0,403607	0,473284	0,178104	0,554475	0,273481	0,670415	0,225052	0,335182	0,548363	0,749695	0,842292
2138	0,620275	0,523146	0,402702	0,472419	0,177119	0,554219	0,273391	0,67047	0,224646	0,334234	0,547543	0,749516	0,841964
2139	0,620299	0,522638	0,401807	0,471595	0,176145	0,553981	0,273314	0,670566	0,224184	0,333302	0,546739	0,749327	0,84169
2140	0,620355	0,52216	0,400935	0,470845	0,17518	0,553763	0,273211	0,670719	0,223702	0,332389	0,54599	0,749162	0,841411
2141	0,620447	0,521744	0,400091	0,470083	0,174236	0,553529	0,273141	0,670828	0,223174	0,331489	0,545246	0,748958	0,841151
2142	0,620596	0,521357	0,399235	0,4693	0,173338	0,553297	0,273086	0,670918	0,222612	0,330581	0,544478	0,748691	0,840896
2143	0,620767	0,521057	0,398499	0,46863	0,172383	0,553114	0,273048	0,671073	0,222004	0,32976	0,543839	0,748515	0,840721
2144	0,620949	0,520853	0,397809	0,467971	0,171398	0,552917	0,273045	0,671214	0,221307	0,328949	0,543262	0,748363	0,840576
2145	0,6212	0,520683	0,397215	0,46745	0,170446	0,552791	0,273006	0,671422	0,220663	0,32824	0,542762	0,748241	0,84046
2146	0,621535	0,520582	0,396757	0,467083	0,169465	0,552749	0,272967	0,671714	0,220008	0,327633	0,542375	0,748187	0,840442
2147	0,621846	0,520494	0,396303	0,46671	0,168515	0,552681	0,272926	0,672012	0,21935	0,327055	0,542015	0,748116	0,840387
2148	0,622162	0,520433	0,39588	0,466421	0,167613	0,552629	0,272848	0,672322	0,218683	0,326542	0,541672	0,748026	0,840301
2149	0,622539	0,520422	0,395546	0,466157	0,16671	0,552601	0,272802	0,672688	0,218062	0,326083	0,541443	0,74799	0,840274
2150	0,622919	0,52045	0,395275	0,465913	0,165818	0,552599	0,272798	0,673115	0,217462	0,325679	0,541311	0,747994	0,84028
2151	0,62338	0,520543	0,39507	0,465715	0,164904	0,552588	0,272766	0,673556	0,216842	0,325323	0,541237	0,74802	0,840326
2152	0,623903	0,520623	0,394926	0,465613	0,164036	0,5526	0,272715	0,674035	0,21624	0,32503	0,541212	0,748044	0,840345
2153	0,624379	0,520702	0,394837	0,465531	0,16314	0,552593	0,272683	0,67447	0,215661	0,324751	0,541241	0,748036	0,840265
2154	0,624835	0,520746	0,39481	0,465517	0,162226	0,55257	0,272616	0,674842	0,215082	0,324508	0,541308	0,747972	0,840115
2155	0,625274	0,520795	0,394762	0,465554	0,161379	0,552592	0,272558	0,675206	0,214526	0,32435	0,541385	0,74794	0,839957
2156	0,625703	0,520877	0,394782	0,465593	0,160551	0,552638	0,272509	0,675566	0,214049	0,324255	0,54151	0,747943	0,839869
2157	0,626136	0,520994	0,394885	0,465665	0,159739	0,552725	0,272474	0,675913	0,213632	0,32424	0,541709	0,747987	0,839793
2158	0,626527	0,521098	0,394968	0,465766	0,158977	0,552792	0,272418	0,676229	0,213293	0,324247	0,541908	0,747991	0,839762
2159	0,626894	0,521243	0,395077	0,465895	0,158238	0,552873	0,272357	0,676545	0,213004	0,32435	0,542126	0,74801	0,839812
2160	0,627237	0,521303	0,395194	0,466022	0,157564	0,55296	0,272292	0,676818	0,212799	0,324388	0,542358	0,748013	0,839799
2161	0,627531	0,521326	0,395311	0,466183	0,15694	0,553036	0,272207	0,677046	0,212718	0,32441	0,542642	0,747999	0,839805
2162	0,627845	0,521351	0,395454	0,466341	0,15636	0,553144	0,272141	0,677248	0,212631	0,324487	0,542894	0,747968	0,839767
2163	0,628177	0,521331	0,395622	0,466496	0,155858	0,553301	0,272084	0,677422	0,212603	0,32458	0,543153	0,747942	0,839687
2164	0,628452	0,521306	0,395793	0,466663	0,155353	0,55342	0,272033	0,677587	0,212592	0,324677	0,543393	0,747895	0,839613
2165	0,6287	0,521279	0,396042	0,466868	0,15485	0,553552	0,272011	0,677736	0,21259	0,324825	0,543608	0,747799	0,839504
2166	0,628927	0,521244	0,396189	0,467039	0,154423	0,553641	0,27195	0,677842	0,21265	0,324957	0,543837	0,747724	0,839416
2167	0,629089	0,521155	0,396278	0,467207	0,154022	0,553696	0,27187	0,677917	0,212798	0,325051	0,544074	0,747647	0,839355
2168	0,62927	0,521106	0,396375	0,467345	0,153696	0,553749	0,271788	0,677982	0,212906	0,325192	0,544286	0,747584	0,839255
2169	0,629447	0,521097	0,396405	0,467441	0,153456	0,553735	0,271665	0,677972	0,213059	0,325382	0,544491	0,747526	0,839124
2170	0,629625	0,521066	0,396459	0,467554	0,15325	0,553787	0,271557	0,678	0,213199	0,32556	0,544697	0,747472	0,839018
2171	0,629789	0,521048	0,396526	0,467649	0,153108	0,553887	0,271438	0,678043	0,213311	0,325751	0,544867	0,74744	0,838917
2172	0,629973	0,521015	0,396611	0,467762	0,152989	0,553967	0,271385	0,678095	0,213419	0,325949	0,545086	0,747404	0,838776
2173	0,630157	0,520931	0,396678	0,467872	0,152918	0,554069	0,271273	0,678144	0,213577	0,326124	0,545283	0,747338	0,838661
2174	0,630364	0,520813	0,39672	0,467994	0,152911	0,554117	0,271183	0,678207	0,213725	0,326302	0,545453	0,747283	0,838606
2175	0,630546	0,52066	0,39679	0,468111	0,152925	0,554137	0,271123	0,678281	0,213877	0,32647	0,545569	0,747198	0,838524
2176	0,630754	0,520549	0,396847	0,468225	0,153019	0,554179	0,271004	0,678331	0,214031	0,326647	0,545659	0,747129	0,838461
2177	0,630993	0,520452	0,396874	0,468307	0,153115	0,554222	0,270903	0,678388	0,214128	0,326834	0,545735	0,747061	0,838397
2178	0,631283	0,520392	0,396896	0,468378	0,153265	0,554294	0,270817	0,678454	0,21421	0,327028	0,545754	0,746995	0,838376
2179	0,63148	0,520287	0,396872	0,468433	0,153392	0,554347	0,270715	0,678515	0,214217	0,327226	0,54584	0,746923	0,838279
2180	0,631682	0,520182	0,396782	0,468443	0,153512	0,554364	0,270591	0,678571	0,214172	0,327424	0,545948	0,74686	0,838134
2181	0,631842	0,520062	0,39674	0,468479	0,153682	0,554428	0,270486	0,678629	0,214089	0,327651	0,546032	0,746781	0,838029
2182	0,631902	0,519923	0,396693	0,468512	0,153859	0,554498	0,270372	0,678677	0,213959	0,327879	0,546143	0,746673	0,837869
2183	0,632024	0,519776	0,396637	0,468561	0,15409	0,554602	0,270287	0,678734	0,213785	0,328147	0,546238	0,74662	0,837788
2184	0,632216	0,519646	0,396629	0,468647	0,154381	0,554793	0,270221	0,678808	0,21353	0,328472	0,546291	0,7466	0,83776
2185	0,632301	0,519448	0,396547	0,46868	0,154683	0,554891	0,27015	0,67885	0,213292	0,328766	0,546371	0,746549	0,837734
2186	0,632342	0,519222	0,396419	0,468722	0,155042	0,554969	0,270119	0,678922	0,213034	0,329084	0,546484	0,746551	0,83778
2187	0,632353	0,518952	0,396275	0,468709	0,155383	0,55503	0,27005	0,678917	0,212736	0,329384	0,546574	0,74648	0,837768
2188	0,632276	0,518601	0,396036	0,468604	0,155742	0,555025	0,269941	0,678821	0,212438	0,329645	0,546637	0,74632	0,837744
2189	0,632231	0,51828	0,395887	0,468552	0,156095	0,555041	0,269868	0,678762	0,212098	0,329944	0,546737	0,746217	0,837707
2190	0,632192	0,51792	0,395765	0,468483	0,156415	0,555015	0,269807	0,678681	0,21168	0,330248	0,546844	0,746083	0,837601
2191	0,63212	0,517577	0,395642	0,46844	0,156771	0,555065	0,269732	0,678583	0,211265	0,330573	0,546958	0,745989	0,837542
2192	0,632048	0,517255	0,395571	0,468457	0,157158	0,555164	0,269668	0,678508	0,210868	0,330938	0,547124	0,745934	0,837479
2193	0,631933	0,516926	0,395519	0,468417	0,157546	0,555236	0,269612	0,678405	0,210397	0,331296	0,547249	0,745923	0,837497
2194	0,631768	0,516578	0,395369	0,468385	0,157892	0,555358	0,269503	0,678226	0,209899	0,331626	0,547353	0,745858	0,837487
2195	0,631594	0,516233	0,395218	0,468369	0,158268	0,555537	0,26938	0,67803	0,209348	0,331971	0,547496	0,745794	0,837473
2196	0,631332	0,515817	0,395078	0,468286	0,158672	0,555603	0,269277	0,67776	0,208733	0,332341	0,547586	0,745726	0,837406
2197	0,631052	0,515434	0,394955	0,468244	0,159057	0,555671	0,269173	0,677507	0,20804	0,332731	0,547689	0,745622	0,837275
2198	0,630813	0,51504	0,39484	0,468199	0,159449	0,555761	0,269049	0,677258	0,207224	0,333122	0,547808	0,745555	0,837168
2199	0,630561	0,514616	0,394754	0,468123	0,15988	0,555838	0,268917	0,677012	0,206315	0,33356	0,547908	0,745545	0,837023
2200	0,630313	0,514231	0,39467	0,468114	0,160302	0,555937	0,268788	0,676719	0,205342	0,333968	0,548074	0,745439	0,836916
2201	0,630125	0,513875	0,39457	0,468177	0,160693	0,556067	0,268639	0,676444	0,204191	0,334361	0,548335	0,745307	0,836853
2202	0,629855	0,51348	0,394503	0,468153	0,16112	0,556179	0,268497	0,676067	0,20314	0,334743	0,548484	0,745144	0,8367
2203	0,629534	0,513072	0,394497	0,468126	0,161605	0,556291	0,268371	0,67559	0,20198	0,335135	0,548609	0,744885	0,836532
2204	0,629214	0,512708	0,394426	0,468102	0,162033	0,556408	0,268236	0,675143	0,20102	0,335515	0,548739	0,744718	0,836335
2205	0,628843	0,512373	0,394336	0,467998	0,162418	0,556501	0,268097	0,674635	0,199957	0,335867	0,548761	0,744583	0,836021
2206	0,628519	0,511999	0,394263	0,467978	0,162846	0,556658	0,267946	0,674184	0,199384	0,336231	0,548892	0,744425	0,835827
2207	0,628221	0,511645	0,394141	0,468064	0,163278	0,556884	0,267772	0,673781	0,198979	0,336596	0,549138	0,744286	0,835708
2208	0,627881	0,511246	0,394077	0,468037	0,163717	0,557042	0,267638	0,673311	0,198999	0,336952	0,549307	0,744134	0,835519
2209	0,627574	0,510767	0,394076	0,467963	0,164183	0,557228	0,267509	0,672835	0,19946	0,337309	0,549494	0,74398	0,835366
2210	0,627206	0,510335	0,394032	0,467929	0,16464	0,557367	0,267385	0,67233	0,200141	0,337648	0,549628	0,743797	0,835162
2211	0,626791	0,509959	0,394014	0,467851	0,165087	0,557395	0,267322	0,671802	0,20126	0,337962	0,549722	0,743628	0,834882
2212	0,626332	0,509528	0,393948	0,467794	0,165538	0,557503	0,267206	0,671213	0,202456	0,338296	0,549776	0,74341	0,834612
2213	0,625835	0,509084	0,393826	0,467819	0,165998	0,557666	0,267041	0,670559	0,204027	0,338643	0,549751	0,743145	0,834343
2214	0,62531	0,508611	0,393719	0,467772	0,166452	0,557793	0,266913	0,669922	0,205572	0,338953	0,549768	0,742855	0,834059
2215	0,624735	0,508099	0,393616	0,467686	0,166883	0,557928	0,266792	0,669279	0,207307	0,339258	0,549813	0,742516	0,833762
2216	0,624148	0,507562	0,393475	0,467588	0,167352	0,558062	0,266665	0,668547	0,209009	0,339568	0,549771	0,742175	0,833449
2217	0,623514	0,507015	0,393306	0,467424	0,167817	0,558186	0,266555	0,667833	0,210564	0,339772	0,549727	0,741872	0,833106
2218	0,622789	0,506425	0,393188	0,467232	0,168302	0,558316	0,266381	0,667135	0,212032	0,339946	0,54972	0,741544	0,832729
2219	0,622018	0,50584	0,393006	0,46703	0,168745	0,558433	0,266169	0,666323	0,21314	0,340102	0,54957	0,741157	0,832305
2220	0,621182	0,505247	0,392742	0,466761	0,169108	0,558552	0,265957	0,665441	0,214064	0,340177	0,54937	0,740766	0,831836
2221	0,620301	0,504571	0,392451	0,466444	0,169417	0,558649	0,26575	0,664546	0,21478	0,34025	0,549196	0,740316	0,831349
2222	0,619394	0,503899	0,392132	0,466099	0,169641	0,558721	0,265545	0,663616	0,215249	0,340307	0,549011	0,739762	0,830817
2223	0,618382	0,503081	0,391733	0,46569	0,169849	0,558755	0,265325	0,662642	0,215602	0,340318	0,548769	0,739241	0,830297
2224	0,617323	0,502144	0,391275	0,465222	0,170018	0,558776	0,265112	0,66166	0,215727	0,340311	0,548549	0,738753	0,829791
2225	0,616113	0,501169	0,390766	0,464672	0,170148	0,558763	0,264852	0,660546	0,21579	0,340226	0,548204	0,738157	0,829183
2226	0,614772	0,500128	0,390213	0,464069	0,170265	0,558686	0,264547	0,659365	0,21568	0,3401	0,547768	0,737522	0,828555
2227	0,61339	0,499001	0,389553	0,4634	0,170271	0,558636	0,264269	0,658083	0,21553	0,33988	0,547296	0,736799	0,827839
2228	0,611898	0,497792	0,388835	0,46264	0,170176	0,558612	0,263988	0,656661	0,215286	0,339583	0,546792	0,73597	0,827002
2229	0,610349	0,496525	0,38801	0,461813	0,170082	0,558532	0,263683	0,655239	0,214945	0,339218	0,54614	0,735143	0,826186
2230	0,608841	0,495183	0,387095	0,460978	0,169988	0,558441	0,263401	0,653808	0,214512	0,338821	0,545425	0,734337	0,825408
2231	0,607051	0,493755	0,386065	0,459968	0,169728	0,558295	0,263074	0,652226	0,214001	0,338271	0,544574	0,733354	0,824455
2232	0,605077	0,492292	0,384955	0,458841	0,169421	0,558062	0,2627	0,650582	0,213347	0,337617	0,54356	0,732293	0,823402
2233	0,602981	0,490691	0,383684	0,457597	0,16898	0,557858	0,262324	0,648804	0,212689	0,336857	0,542486	0,731143	0,822297
2234	0,600654	0,488945	0,382282	0,4562	0,168319	0,557648	0,261965	0,646895	0,211975	0,335931	0,541363	0,729817	0,821072
2235	0,598261	0,487141	0,380731	0,454715	0,167668	0,557404	0,261522	0,644863	0,211208	0,334962	0,540047	0,728458	0,819777
2236	0,595801	0,485234	0,37899	0,45318	0,167037	0,557191	0,261015	0,642721	0,210416	0,333944	0,538625	0,727066	0,818478
2237	0,593158	0,483259	0,377205	0,451433	0,166222	0,556903	0,260495	0,640452	0,209531	0,33279	0,537024	0,725571	0,817037
2238	0,59039	0,481296	0,375371	0,449563	0,165277	0,556551	0,259925	0,638016	0,208581	0,331564	0,53525	0,724022	0,815475
2239	0,587447	0,479109	0,373319	0,4475	0,164248	0,556178	0,259325	0,635495	0,207547	0,330173	0,53331	0,722324	0,8138
2240	0,584283	0,47677	0,371129	0,44517	0,163048	0,555741	0,258725	0,632889	0,206391	0,328658	0,531165	0,720497	0,812019
2241	0,581033	0,474298	0,368781	0,442759	0,161797	0,555293	0,258076	0,630132	0,205214	0,326981	0,528905	0,718583	0,810117
2242	0,577621	0,471611	0,366235	0,440211	0,160488	0,554863	0,257355	0,627266	0,203949	0,325131	0,526494	0,716563	0,808085
2243	0,574126	0,468827	0,363503	0,437524	0,159097	0,554314	0,256617	0,624236	0,202685	0,323152	0,52392	0,714365	0,805934
2244	0,570435	0,465973	0,360661	0,4347	0,157584	0,553743	0,25588	0,621048	0,201373	0,321016	0,521159	0,712101	0,803649
2245	0,566662	0,463087	0,357765	0,431779	0,15598	0,553272	0,255167	0,61776	0,200051	0,318797	0,518349	0,709864	0,801294
2246	0,562788	0,460089	0,354607	0,428619	0,154241	0,552689	0,254487	0,614294	0,198766	0,316484	0,515313	0,707502	0,798785
2247	0,558747	0,457056	0,351307	0,425298	0,152384	0,55211	0,253751	0,610779	0,197372	0,314121	0,512106	0,705044	0,796151
2248	0,554736	0,454002	0,347975	0,421869	0,150499	0,551521	0,252937	0,607227	0,195924	0,311662	0,508846	0,702565	0,79347
2249	0,550678	0,450891	0,344515	0,418237	0,148474	0,550897	0,25205	0,603574	0,194448	0,309136	0,505481	0,70003	0,790657
2250	0,546589	0,447749	0,340974	0,414585	0,146534	0,550273	0,251171	0,599899	0,192901	0,306465	0,501978	0,697421	0,787854
2251	0,542408	0,444573	0,337372	0,410824	0,144605	0,549729	0,250222	0,596188	0,191228	0,303649	0,498351	0,694738	0,784997
2252	0,538319	0,441394	0,333664	0,407023	0,142612	0,548959	0,249304	0,592446	0,189608	0,300825	0,494647	0,692053	0,782115
2253	0,534215	0,438124	0,329783	0,403113	0,140594	0,548049	0,248405	0,588595	0,187925	0,29786	0,490751	0,689306	0,779211
2254	0,530175	0,434956	0,32594	0,399215	0,138586	0,547194	0,247483	0,584829	0,186338	0,294964	0,486923	0,686541	0,776235
2255	0,526176	0,431823	0,32199	0,395275	0,13651	0,546193	0,246525	0,58105	0,184817	0,292085	0,483071	0,68374	0,77317
2256	0,522237	0,428725	0,318164	0,391307	0,13449	0,54529	0,245585	0,577342	0,183218	0,289141	0,479164	0,680965	0,770152
2257	0,518283	0,42565	0,314371	0,387258	0,132464	0,544498	0,244625	0,573667	0,181619	0,286135	0,47519	0,678122	0,767071
2258	0,514492	0,422641	0,310554	0,383288	0,130535	0,543585	0,243722	0,570038	0,18005	0,283171	0,471246	0,675357	0,76404
2259	0,510808	0,419661	0,306806	0,379295	0,12863	0,542613	0,242867	0,566459	0,178441	0,280139	0,467219	0,672675	0,761061
2260	0,507211	0,416761	0,303009	0,37536	0,1268	0,541629	0,241976	0,562925	0,17685	0,277202	0,46329	0,669928	0,758056
2261	0,503708	0,413963	0,299104	0,371488	1,25E-01	0,540577	0,241125	0,559381	0,175278	0,274351	0,459406	0,667143	0,755031
2262	0,500349	0,411179	0,295338	0,36765	1,23E-01	0,539582	0,24023	0,555997	0,173762	0,271472	0,455595	0,664431	0,752052
2263	0,497138	0,40843	0,291624	0,363824	1,22E-01	0,538599	0,239211	0,552745	0,172252	0,268595	0,451879	0,661706	0,74908
2264	0,493967	0,405757	0,287956	0,36005	1,20E-01	0,537595	0,238331	0,549512	0,170758	0,265765	0,448123	0,659042	0,746139
2265	0,490945	0,403098	0,284333	0,35641	1,19E-01	0,536616	0,237508	0,546397	0,169346	0,262943	0,444386	0,656477	0,743243
2266	0,487944	0,400543	0,280796	0,352661	1,17E-01	0,535602	0,236718	0,543305	0,167929	0,260158	0,440687	0,65388	0,740332
2267	0,484951	0,398103	0,277355	0,348809	1,16E-01	0,534547	0,236058	0,540167	0,166492	0,257447	0,436941	0,651298	0,737412
2268	0,48206	0,395712	0,273917	0,345111	1,14E-01	0,53351	0,235341	0,537202	0,165061	0,254723	0,433303	0,648719	0,734538
2269	0,479258	0,393405	0,270571	0,341379	1,13E-01	0,532463	0,234625	0,534388	0,163677	0,251978	0,429774	0,646097	0,731645
2270	0,476523	0,39116	0,267216	0,337773	1,12E-01	0,531433	0,233879	0,531606	0,162286	0,249292	0,426257	0,643549	0,728847
2271	0,473922	0,389048	0,263817	0,334418	1,11E-01	0,530401	0,233118	0,529009	0,16085	0,246657	0,422873	0,641045	0,726176
2272	0,471311	0,386878	0,260497	0,33097	1,10E-01	0,529381	0,232334	0,526351	0,159467	0,244017	0,419392	0,638557	0,723461
2273	0,468813	0,384735	0,257262	0,327548	1,09E-01	0,528435	0,231511	0,523756	0,158172	0,241404	0,415887	0,636116	0,720786
2274	0,466218	0,382584	0,254023	0,324107	1,08E-01	0,527392	0,230683	0,521054	0,156781	0,238836	0,412373	0,633742	0,718088
2275	0,463658	0,380422	0,250815	0,320596	1,07E-01	0,526301	0,229885	0,518341	0,155474	0,236225	0,40878	0,631331	0,715528
2276	0,461004	0,378206	0,247544	0,31702	1,06E-01	0,525236	0,229069	0,515568	0,154158	0,233595	0,405143	0,62882	0,712773
2277	0,458293	0,376148	0,244188	0,313453	1,04E-01	0,524135	0,228295	0,512806	0,152698	0,230953	0,401622	0,626264	0,709984
2278	0,455666	0,37417	0,2409	0,309879	1,03E-01	0,52309	0,22753	0,510106	0,151291	0,228277	0,39805	0,623731	0,707287
2279	0,452929	0,372108	0,237662	0,306269	1,02E-01	0,522006	0,226667	0,507325	0,14989	0,225577	0,394378	0,621206	0,704439
2280	0,450149	0,370124	0,23449	0,302695	1,01E-01	0,520979	0,225766	0,50458	0,148455	0,222857	0,390726	0,618678	0,701437
2281	0,44731	0,367995	0,231228	0,298968	1,00E-01	0,519844	0,224826	0,501696	0,147019	0,220086	0,38687	0,616125	0,69851
2282	0,444406	0,36577	0,22804	0,29518	9,93E-02	0,518628	0,223791	0,498752	0,145647	0,217297	0,382848	0,613621	0,695592
2283	0,441465	0,363499	0,224665	0,291264	9,83E-02	0,517427	0,222801	0,495661	0,144181	0,214411	0,378775	0,610971	0,692603
2284	0,438472	0,361161	0,221142	0,287231	9,72E-02	0,516215	0,221796	0,492472	0,142594	0,211433	0,374587	0,608222	0,689584
2285	0,435434	0,358796	0,217637	0,283109	9,62E-02	0,51493	0,220806	0,489177	0,141136	0,208459	0,370324	0,60548	0,686498
2286	0,432337	0,356312	0,214027	0,278822	9,50E-02	0,513627	0,219826	0,485691	0,139729	0,205464	0,365987	0,602672	0,68335
2287	0,429213	0,353929	0,210485	0,274574	9,40E-02	0,512233	0,21882	0,482235	0,138278	0,202356	0,36151	0,599846	0,680164
2288	0,426026	0,351564	0,206954	0,27022	9,30E-02	0,510693	0,217843	0,478719	0,136859	0,199156	0,356914	0,597002	0,676875
2289	0,422838	0,349193	0,203392	0,265946	9,20E-02	0,509244	0,21678	0,475155	0,135417	0,195997	0,352221	0,594126	0,673671
2290	0,419569	0,346864	0,199793	0,261669	9,10E-02	0,507794	0,215633	0,471564	0,133885	0,192711	0,347307	0,591158	0,670527
2291	0,416416	0,344505	0,196274	0,257443	0,090036	0,50632	0,214536	0,467885	0,132476	0,189529	0,342505	0,588253	0,667227
2292	0,413211	0,342	0,192619	0,253123	8,90E-02	0,504873	0,213378	0,464075	0,13109	0,186354	0,337557	0,585311	0,663822
2293	0,4102	0,339761	0,189293	0,249094	8,81E-02	0,50339	0,212299	0,460319	0,12981	0,183326	0,332824	0,582474	0,660527
2294	0,407188	0,337487	0,186059	0,24509	8,74E-02	0,501795	0,211204	0,456358	0,128558	0,180221	0,328015	0,579594	0,656994
2295	0,404534	0,335592	0,183135	0,241452	8,67E-02	0,50032	0,210278	0,452739	0,127486	0,1775	0,323654	0,576957	0,653862
2296	0,401983	0,334005	0,18042	0,237992	8,61E-02	0,498815	0,209399	0,449101	0,126536	0,17499	0,319405	0,574371	0,65096
2297	0,399889	0,332554	0,178055	0,235	8,56E-02	0,497496	0,208693	0,44591	0,125714	0,172748	0,315676	0,572098	0,64822
2298	0,398147	0,33131	0,175947	0,232259	8,50E-02	0,49626	0,208192	0,442978	0,125033	0,170744	0,312349	0,570095	0,645747
2299	0,396778	0,330333	0,174228	0,230084	8,46E-02	0,495187	0,207737	0,440443	0,124512	0,169087	0,309458	0,568255	0,643338
2300	0,395827	0,329488	0,172881	0,228439	8,42E-02	0,494287	0,207314	0,438269	0,124116	0,167713	0,306908	0,566736	0,641086
2301	0,395196	0,329038	0,171888	0,227208	8,39E-02	0,493493	0,207139	0,43647	0,1239	0,166684	0,304979	0,565265	0,638959
2302	0,394959	0,328974	0,171295	0,226493	8,39E-02	0,492764	0,20718	0,434996	0,123972	0,166082	0,303527	0,563962	0,636904
2303	0,395068	0,329161	0,171044	0,226213	0,083936	0,492301	0,207278	0,434047	0,124033	0,165717	0,302725	0,562759	0,635084
2304	0,395541	0,329768	0,171183	0,226445	8,42E-02	0,492023	0,207582	0,433535	0,124162	0,165636	0,302631	0,561605	0,633416
2305	0,396407	0,330505	0,171684	0,227074	8,45E-02	0,491944	0,207967	0,433525	0,12446	0,165915	0,303054	0,560705	0,632006
2306	0,397831	0,331551	0,172608	0,228257	8,50E-02	0,492237	0,208446	0,434232	0,124796	0,166589	0,304209	0,559903	0,630757
2307	0,39938	0,332723	0,173851	0,229772	8,55E-02	0,492518	0,208988	0,435145	0,125358	0,167503	0,305768	0,559439	0,629878
2308	0,401419	0,334168	0,175589	0,231762	8,62E-02	0,492963	0,209703	0,436569	0,126269	0,168891	0,308013	0,559112	0,629087
2309	0,40345	0,335639	0,177501	0,234059	8,69E-02	0,493446	0,210426	0,438215	0,127133	0,170364	0,310538	0,55931	0,628969
2310	0,405687	0,337275	0,179801	0,23688	8,76E-02	0,493835	0,211228	0,440269	0,128139	0,172081	0,313648	0,559719	0,629109
2311	0,407924	0,338954	0,182232	0,239831	0,088536	0,494544	0,211992	0,442432	0,129154	0,173928	0,316913	0,56086	0,630146
2312	0,410382	0,340783	0,184946	0,243235	8,96E-02	0,495448	0,21281	0,445003	0,13015	0,176062	0,320735	0,562721	0,631994
2313	0,412657	0,342528	0,187744	0,246623	0,090636	0,496517	0,213587	0,447524	0,131225	0,178159	0,324438	0,565017	0,634495
2314	0,41486	0,34429	0,190783	0,250216	9,18E-02	0,497962	0,214322	0,450186	0,132453	0,180362	0,32834	0,568082	0,638002
2315	0,417072	0,346093	0,193905	0,253865	0,093036	0,499486	0,215043	0,452848	0,133634	0,18267	0,332227	0,571513	0,641958
2316	0,419046	0,347705	0,196823	0,257256	9,42E-02	0,500828	0,215706	0,45537	0,134695	0,184778	0,335881	0,575172	0,646362
2317	0,420865	0,349223	0,199846	0,260671	9,53E-02	0,502245	0,216349	0,45793	0,135776	0,186895	0,339543	0,579389	0,651588
2318	0,422502	0,350588	0,202442	0,26371	9,64E-02	0,50343	0,216926	0,460159	0,13666	0,188671	0,342632	0,583288	0,656479
2319	0,423998	0,351839	0,204844	0,266548	9,76E-02	0,504448	0,21743	0,46222	0,137349	0,19029	0,345441	0,587452	0,661879
2320	0,425254	0,352938	0,206889	0,268997	9,85E-02	0,505414	0,217911	0,464064	0,138073	0,191669	0,347907	0,591199	0,66654
2321	0,426326	0,353902	0,208638	0,271216	9,93E-02	0,506305	0,218412	0,465716	0,138779	0,192815	0,349951	0,594926	0,671161
2322	0,42707	0,35465	0,210128	0,272933	1,00E-01	0,507046	0,218681	0,467042	0,139265	0,193651	0,35164	0,598016	0,674991
2323	0,427528	0,355269	0,211349	0,274235	1,01E-01	0,507692	0,218817	0,468122	0,139663	0,194248	0,35309	0,600931	0,678429
2324	0,427801	0,355577	0,212113	0,275097	1,01E-01	0,508113	0,218905	0,468931	0,139878	0,194573	0,353925	0,603014	0,681061
2325	0,42775	0,355554	0,212546	0,275469	1,01E-01	0,508362	0,218803	0,46933	0,139832	0,194523	0,354118	0,604366	0,682919
2326	0,42755	0,355499	0,212572	0,275518	1,01E-01	0,508447	0,218734	0,469707	0,139822	0,194313	0,354151	0,605407	0,684401
2327	0,427165	0,355206	0,211979	0,275057	1,01E-01	0,508306	0,21866	0,469892	0,139746	0,193872	0,353753	0,605767	0,685112
2328	0,426535	0,354852	0,211408	0,274378	1,01E-01	0,50806	0,218493	0,469904	0,139534	0,193199	0,353043	0,60597	0,68563
2329	0,425557	0,354455	0,210593	0,273292	1,01E-01	0,507615	0,218245	0,469753	0,139205	0,192255	0,352022	0,605702	0,685716
2330	0,424588	0,353779	0,209506	0,272015	0,100736	0,507144	0,217934	0,469405	0,138833	0,191067	0,35059	0,605317	0,685402
2331	0,42352	0,35286	0,208212	0,270412	1,00E-01	0,506526	0,217581	0,468872	0,138373	0,189529	0,348615	0,604597	0,684488
2332	0,422153	0,351856	0,206602	0,268568	9,99E-02	0,505865	0,217103	0,468076	0,137762	0,188006	0,346543	0,603711	0,683571
2333	0,420602	0,350602	0,204513	0,266369	9,94E-02	0,505188	0,216495	0,467041	0,137038	0,186252	0,344117	0,602544	0,682291
2334	0,418871	0,349353	0,202495	0,26409	9,88E-02	0,504307	0,215862	0,465807	0,136268	0,184424	0,341527	0,601296	0,68087
2335	0,416632	0,347898	0,200205	0,261477	9,81E-02	0,503237	0,215056	0,464195	0,135249	0,18251	0,33857	0,59974	0,679177
2336	0,414742	0,346641	0,198001	0,25889	0,097436	0,502153	0,214397	0,46263	0,134405	0,180523	0,335718	0,598254	0,677548
2337	0,412818	0,345407	0,195718	0,256144	9,67E-02	0,500825	0,213729	0,460881	0,133657	0,178246	0,33264	0,596702	0,675709
2338	0,411053	0,344172	0,193504	0,253444	9,60E-02	0,499699	0,213138	0,459147	0,132804	0,176185	0,329659	0,595092	0,67386
2339	0,409405	0,342984	0,191174	0,250476	9,54E-02	0,498578	0,212622	0,457258	0,131825	0,174096	0,326608	0,593403	0,672088
2340	0,407892	0,341895	0,189117	0,247952	9,48E-02	0,497566	0,212157	0,455549	0,13108	0,172219	0,323801	0,591697	0,670135
2341	0,406416	0,340707	0,18714	0,245453	0,094236	0,496687	0,211741	0,453682	0,130351	0,170379	0,320896	0,589868	0,667883
2342	0,405218	0,33982	0,185395	0,243435	9,37E-02	0,495811	0,211383	0,452264	0,129755	0,168847	0,318448	0,588142	0,665812
2343	0,404154	0,339083	0,183718	0,241795	9,32E-02	0,494897	0,211099	0,451082	0,129377	0,167529	0,316244	0,586365	0,663718
2344	0,403465	0,33865	0,182555	0,240489	9,29E-02	0,49423	0,210874	0,450158	0,12904	0,166457	0,314489	0,584761	0,661733
2345	0,403028	0,338433	0,181657	0,239534	9,27E-02	0,493711	0,210653	0,449496	0,128687	0,165617	0,312898	0,583145	0,659677
2346	0,402975	0,338499	0,181216	0,238979	9,27E-02	0,493271	0,210599	0,449203	0,128565	0,165087	0,312138	0,581856	0,657997
2347	0,403382	0,338928	0,181363	0,23868	9,28E-02	0,493036	0,210733	0,449136	0,12866	0,16484	0,312022	0,58063	0,656317
2348	0,403978	0,339537	0,18173	0,239095	9,31E-02	0,492865	0,210828	0,449555	0,128839	0,16489	0,312438	0,579908	0,655243
2349	0,405013	0,34055	0,182572	0,240255	9,35E-02	0,492662	0,210932	0,450577	0,129261	0,165442	0,313842	0,579535	0,65459
2350	0,406107	0,341503	0,183522	0,241595	9,40E-02	0,492762	0,211232	0,451726	0,129606	0,165966	0,315268	0,579574	0,654369
2351	0,407551	0,342714	0,184889	0,243834	0,094536	0,493103	0,211647	0,453407	0,130022	0,166763	0,317333	0,580136	0,654599
2352	0,408905	0,343822	0,186249	0,24575	9,51E-02	0,493579	0,212078	0,455022	0,130446	0,167571	0,319283	0,580955	0,655373
2353	0,410531	0,345012	0,187759	0,247843	9,59E-02	0,494503	0,212789	0,456953	0,130757	0,168493	0,321529	0,582271	0,656911
2354	0,411844	0,346005	0,189359	0,249779	9,66E-02	0,495139	0,213333	0,458677	0,131307	0,169411	0,323617	0,583717	0,658469
2355	0,412944	0,346952	0,191294	0,25171	9,74E-02	0,495742	0,213837	0,460423	0,132138	0,170522	0,325811	0,585701	0,660683
2356	0,414118	0,347775	0,192914	0,253488	9,81E-02	0,496369	0,214239	0,462066	0,13278	0,171444	0,327771	0,587468	0,662729
2357	0,415291	0,348368	0,194572	0,255287	9,86E-02	0,496878	0,214549	0,463667	0,133567	0,172433	0,329762	0,589441	0,664909
2358	0,416209	0,348953	0,195986	0,25671	9,92E-02	0,49741	0,214833	0,465062	0,134157	0,173091	0,331356	0,591186	0,666973
2359	0,417119	0,349483	0,197207	0,257907	9,99E-02	0,498164	0,21497	0,466465	0,134615	0,173488	0,33275	0,592905	0,669354
2360	0,417791	0,349948	0,198146	0,258851	1,00E-01	0,498633	0,215163	0,467502	0,134901	0,173808	0,333745	0,594315	0,671123
2361	0,418072	0,350314	0,198893	0,259344	1,01E-01	0,498894	0,21543	0,46811	0,13493	0,173802	0,334115	0,595555	0,672549
2362	0,418337	0,350647	0,199389	0,259816	1,01E-01	0,499093	0,21557	0,468715	0,13505	0,173839	0,334565	0,596547	0,673732
2363	0,418388	0,350993	0,199339	0,260055	1,01E-01	0,499133	0,215615	0,468914	0,134988	0,173863	0,334729	0,597166	0,674404
2364	0,418549	0,351171	0,199432	0,260244	1,02E-01	0,499081	0,21568	0,469318	0,135003	0,173757	0,334845	0,597672	0,67495
2365	0,418729	0,351163	0,199433	0,260265	0,101836	0,498911	0,215717	0,470016	0,135278	0,173542	0,334983	0,597954	0,675203
2366	0,418756	0,351189	0,199352	0,260275	1,02E-01	0,498701	0,215685	0,470282	0,13527	0,173263	0,334943	0,598085	0,675402
2367	0,418746	0,351074	0,199143	0,260291	1,02E-01	0,498256	0,215634	0,470269	0,134996	0,172789	0,334557	0,5979	0,675329
2368	0,418729	0,350989	0,19905	0,260131	1,02E-01	0,497958	0,215528	0,470361	0,134841	0,172405	0,334303	0,597774	0,675235
2369	0,418522	0,351001	0,198912	0,259758	0,102336	0,497663	0,215171	0,470054	0,134529	0,171999	0,334001	0,597428	0,675077
2370	0,418366	0,350911	0,198803	0,259463	1,03E-01	0,497438	0,215034	0,469988	0,134333	0,171605	0,333709	0,597243	0,674847
2371	0,418171	0,350674	0,19884	0,258978	1,03E-01	0,497398	0,215036	0,470185	0,134335	0,171309	0,333457	0,597151	0,674443
2372	0,418144	0,350542	0,19882	0,258621	1,03E-01	0,497247	0,215027	0,470365	0,134229	0,170894	0,333236	0,597056	0,674071
2373	0,418179	0,350345	0,198786	0,258359	1,03E-01	0,497121	0,215205	0,470607	0,134108	0,170311	0,332993	0,597232	0,673632
2374	0,418236	0,35026	0,198672	0,258182	1,03E-01	0,496916	0,215252	0,47082	0,133937	0,169865	0,332777	0,597064	0,673219
2375	0,418534	0,350269	0,198423	0,258217	1,03E-01	0,496578	0,215083	0,471086	0,133621	0,169465	0,332591	0,596603	0,672802
2376	0,418747	0,35035	0,198324	0,258082	1,04E-01	0,496261	0,215118	0,47137	0,133438	0,169033	0,332463	0,596246	0,672402
2377	0,41889	0,350723	0,198266	0,257981	1,04E-01	0,49592	0,215424	0,471634	0,133313	0,168719	0,332508	0,59565	0,672074
2378	0,419058	0,350834	0,198139	0,257778	1,04E-01	0,49553	0,215462	0,471905	0,133186	0,16835	0,332366	0,595155	0,671698
2379	0,419294	0,350768	0,198081	0,257303	1,04E-01	0,495008	0,215408	0,47233	0,133114	0,167944	0,332073	0,594823	0,671281
2380	0,419434	0,350896	0,19811	0,256885	1,04E-01	0,494694	0,215408	0,472524	0,133097	0,167404	0,331927	0,594525	0,670955
2381	0,419403	0,350727	0,197672	0,256821	1,04E-01	0,494213	0,215428	0,472655	0,133073	0,167022	0,331723	0,593912	0,670295
2382	0,419496	0,350375	0,197436	0,256888	1,04E-01	0,494019	0,215	0,472744	0,132945	0,166475	0,331458	0,593415	0,669541
2383	0,419559	0,350429	0,197369	0,257163	1,04E-01	0,49385	0,214692	0,472817	0,133179	0,165982	0,331418	0,593	0,668949
2384	0,419593	0,350484	0,197245	0,257531	1,04E-01	0,493808	0,214638	0,473017	0,133384	0,165805	0,331333	0,592612	0,668165
2385	0,420041	0,350349	0,19749	0,257679	1,04E-01	0,493971	0,214396	0,473269	0,133339	0,165698	0,331269	0,592365	0,667764
2386	0,420369	0,350522	0,197846	0,257696	1,04E-01	0,493932	0,214368	0,473589	0,133461	0,165721	0,331322	0,592337	0,667613
2387	0,420632	0,350996	0,197957	0,257772	1,04E-01	0,493962	0,214656	0,473959	0,133307	0,165768	0,331482	0,592398	0,667636
2388	0,42079	0,351095	0,198186	0,257691	1,04E-01	0,493926	0,214848	0,474169	0,133098	0,165512	0,331737	0,592309	0,667752
2389	0,420723	0,351263	0,198393	0,257583	1,04E-01	0,493655	0,214807	0,474253	0,133255	0,165057	0,332023	0,592338	0,667834
2390	0,420901	0,351447	0,198395	0,257728	1,04E-01	0,493452	0,214756	0,474578	0,133388	0,164565	0,33217	0,592494	0,668245
2391	0,421188	0,351087	0,198795	0,257904	1,04E-01	0,49344	0,214647	0,474957	0,133664	0,164065	0,332002	0,592551	0,668536
2392	0,421628	0,350862	0,199114	0,258077	0,104036	0,493321	0,214589	0,47538	0,133981	0,163722	0,331968	0,592769	0,668942
2393	0,422115	0,351028	0,199108	0,258158	1,04E-01	0,49312	0,215008	0,476149	0,134099	0,163642	0,331949	0,593076	0,669654
2394	0,422435	0,351256	0,199404	0,258238	0,104836	0,493259	0,215363	0,476698	0,134499	0,163599	0,331795	0,593483	0,670223
2395	0,422693	0,351379	0,199446	0,258279	1,06E-01	0,493213	0,215641	0,47683	0,134938	0,163443	0,331859	0,59392	0,670775
2396	0,423031	0,351505	0,19939	0,2583	1,06E-01	0,493057	0,215919	0,477025	0,135176	0,163153	0,331794	0,594355	0,671133
2397	0,423228	0,351805	0,199725	0,258924	1,06E-01	0,49337	0,215811	0,477401	0,135563	0,162606	0,331781	0,595148	0,671495
2398	0,423131	0,351902	0,200066	0,259462	1,06E-01	0,493461	0,215607	0,477742	0,135756	0,162111	0,332129	0,595736	0,672002
2399	0,423104	0,351931	0,200703	0,25951	1,06E-01	0,49336	0,21552	0,478238	0,135559	0,16177	0,332421	0,596152	0,672302
2400	0,423052	0,352226	0,201192	0,259911	1,06E-01	0,493481	0,215682	0,478794	0,135542	0,161487	0,33288	0,596813	0,672756
2401	0,422968	0,352	0,201188	0,260043	1,06E-01	0,493131	0,215964	0,478891	0,135532	0,161505	0,333212	0,597162	0,673167
2402	0,423052	0,351788	0,201371	0,259991	1,06E-01	0,492446	0,216053	0,478989	0,135676	0,161493	0,332766	0,597359	0,673264
2403	0,423283	0,352235	0,201261	0,260453	1,06E-01	0,492163	0,216041	0,479257	0,136335	0,161364	0,33246	0,597683	0,673458
2404	0,423374	0,352434	0,20132	0,26063	1,06E-01	0,491674	0,215808	0,479471	0,136523	0,161274	0,33209	0,597733	0,673602
2405	0,42339	0,352913	0,201718	0,260491	1,06E-01	0,490957	0,215639	0,480004	0,136529	0,16078	0,331426	0,59771	0,67356
2406	0,42354	0,353507	0,201623	0,260604	1,06E-01	0,490837	0,215792	0,48071	0,136883	0,160237	0,331547	0,597788	0,67392
2407	0,423576	0,353417	0,201596	0,260631	1,06E-01	0,490682	0,21603	0,481469	0,137008	0,159764	0,331626	0,597873	0,674431
2408	0,423536	0,353499	0,201227	0,2607	1,06E-01	0,490118	0,216415	0,482354	0,137252	0,159134	0,331586	0,59803	0,674719
2409	0,42357	0,353552	0,201035	0,260868	1,06E-01	0,489781	0,216526	0,482764	0,137567	0,158747	0,331856	0,598054	0,675071
2410	0,423592	0,353292	0,201281	0,260492	1,06E-01	0,489397	0,216433	0,482906	0,13732	0,158348	0,331671	0,598212	0,675129
2411	0,423753	0,353116	0,200973	0,260161	1,06E-01	0,488939	0,216432	0,48319	0,136866	0,157843	0,331487	0,598845	0,675129
2412	0,424019	0,352906	0,200937	0,259949	1,06E-01	0,488692	0,216131	0,483272	0,136675	0,157424	0,331594	0,599304	0,675207
2413	0,424181	0,352415	0,201112	0,25978	1,06E-01	0,488422	0,215881	0,48379	0,136479	0,156896	0,331769	0,59961	0,675499
2414	0,424375	0,351883	0,20091	0,259916	0,106236	0,488162	0,215956	0,484416	0,136432	0,15657	0,331736	0,599945	0,675945
2415	0,424129	0,351829	0,201117	0,25993	1,06E-01	0,48787	0,215843	0,484482	0,136589	0,156543	0,331336	0,6	0,675984
2416	0,423631	0,351983	0,201564	0,259958	1,06E-01	0,487349	0,215775	0,484947	0,136427	0,156345	0,330989	0,600218	0,676433
2417	0,423346	0,352278	0,201278	0,260021	1,05E-01	0,487098	0,215695	0,485524	0,136428	0,156296	0,330579	0,600614	0,676754
2418	0,423417	0,352806	0,201061	0,259978	0,104936	0,48696	0,215534	0,486085	0,136758	0,156234	0,330011	0,600949	0,676698
2419	0,424047	0,353337	0,201318	0,259882	1,05E-01	0,486857	0,215806	0,486813	0,136778	0,155944	0,329818	0,600993	0,677245
2420	0,424582	0,353403	0,201337	0,259866	1,05E-01	0,487084	0,216153	0,487292	0,136583	0,155479	0,330176	0,600745	0,677654
2421	0,424938	0,353325	0,201656	0,259871	1,05E-01	0,486765	0,21646	0,487513	0,136345	0,15449	0,329877	0,600787	0,677537
2422	0,425088	0,353393	0,20214	0,259929	1,05E-01	0,48629	0,216486	0,487411	0,135646	0,153557	0,329149	0,600853	0,677403
2423	0,425002	0,353038	0,202011	0,259922	1,05E-01	0,485651	0,216085	0,487301	0,135274	0,152374	0,32889	0,600867	0,677499
2424	0,42509	0,352899	0,201948	0,259782	1,04E-01	0,484848	0,215786	0,487672	0,135645	0,151306	0,327962	0,601088	0,67754
2425	0,425071	0,352918	0,202016	0,259808	1,05E-01	0,484585	0,215852	0,48821	0,135723	0,151148	0,327292	0,601213	0,677913
2426	0,425269	0,352817	0,201796	0,25976	1,05E-01	0,484267	0,216003	0,488704	0,135958	0,150718	0,327512	0,601087	0,678583
2427	0,425517	0,352797	0,201635	0,25986	1,05E-01	0,484203	0,21609	0,489563	0,135774	0,150284	0,327341	0,60113	0,678577
2428	0,425377	0,352741	0,201804	0,260351	1,05E-01	0,483927	0,216041	0,490014	0,135015	0,150419	0,327443	0,601289	0,678418
2429	0,425848	0,352611	0,202016	0,260306	0,104536	0,483211	0,215446	0,49005	0,134576	0,150188	0,327745	0,600781	0,678627
2430	0,426168	0,352219	0,201893	0,259766	1,04E-01	0,483248	0,214937	0,490176	0,134081	0,149476	0,327825	0,600539	0,678609
2431	0,425724	0,351955	0,201648	0,259279	0,103436	0,48303	0,214865	0,490042	0,133821	0,149004	0,327784	0,600592	0,67856
2432	0,425548	0,351648	0,20118	0,258594	1,03E-01	0,4826	0,214654	0,490269	0,133811	0,148226	0,327109	0,600656	0,678794
2433	0,425312	0,351392	0,200794	0,258263	1,03E-01	0,482441	0,214777	0,490821	0,133811	0,14723	0,326203	0,601592	0,67865
2434	0,424746	0,351241	0,200518	0,258377	1,03E-01	0,481594	0,21538	0,491393	0,133613	0,146909	0,325245	0,602104	0,678542
2435	0,425136	0,35158	0,20013	0,258133	1,03E-01	0,481183	0,215743	0,492325	0,133662	0,146241	0,324415	0,602298	0,678705
2436	0,426042	0,35202	0,199608	0,257828	1,02E-01	0,480926	0,215955	0,492983	0,133891	0,145405	0,32366	0,602393	0,678169
2437	0,426023	0,351824	0,199133	0,257905	1,02E-01	0,480284	0,216097	0,493196	0,133808	0,144739	0,322781	0,601524	0,677489
2438	0,425742	0,351998	0,198971	0,257286	1,02E-01	0,479997	0,21608	0,493515	0,133998	0,143903	0,322122	0,600955	0,676944
2439	0,425683	0,351943	0,198762	0,256362	1,02E-01	0,479132	0,215839	0,493896	0,133871	0,143288	0,321338	0,600834	0,676762
2440	0,425188	0,35122	0,198644	0,25604	1,02E-01	0,478626	0,215637	0,494077	0,133292	0,142784	0,320535	0,600963	0,677633
2441	0,424558	0,350433	0,198132	0,25494	1,01E-01	0,478488	0,215681	0,494125	0,133226	0,142475	0,319969	0,601824	0,678516
2442	0,42421	0,349712	0,197016	0,253862	1,01E-01	0,477886	0,215326	0,494102	0,13306	0,141662	0,319572	0,602269	0,678863
2443	0,423233	0,348732	0,196366	0,253975	1,00E-01	0,477891	0,21485	0,493936	0,132535	0,140937	0,319285	0,602159	0,67918
2444	0,421871	0,347755	0,196419	0,253407	9,95E-02	0,47712	0,215058	0,493923	0,132235	0,140803	0,318697	0,602013	0,679329
2445	0,420752	0,34727	0,196717	0,252007	9,88E-02	0,476248	0,215354	0,494258	0,131663	0,140104	0,318403	0,601878	0,679173
2446	0,420726	0,347023	0,197259	0,25107	9,80E-02	0,476673	0,215009	0,494653	0,131446	0,140018	0,318263	0,60268	0,6799
2447	0,421237	0,346897	0,197462	0,24968	9,72E-02	0,476344	0,214909	0,494455	0,13157	0,140402	0,317567	0,603935	0,680588
2448	0,421073	0,34676	0,196875	0,248265	9,72E-02	0,475504	0,214745	0,494018	0,13095	0,139427	0,317345	0,604567	0,680663
2449	0,421148	0,346488	0,195533	0,248244	9,69E-02	0,475187	0,214095	0,493986	0,130334	0,138401	0,316882	0,604833	0,681201
2450	0,420704	0,346266	0,193773	0,248827	9,61E-02	0,474571	0,21374	0,493911	0,130056	0,1375	0,315646	0,605251	0,681898
2451	0,419199	0,345692	0,192411	0,249611	9,55E-02	0,473718	0,213437	0,493397	0,130529	0,135925	0,314772	0,604858	0,682784
2452	0,417919	0,344666	0,191576	0,250032	0,095491	0,473397	0,213057	0,493021	0,131134	0,134974	0,313861	0,60385	0,682808
2453	0,417044	0,343945	0,190999	0,24963	9,53E-02	0,472803	0,211982	0,492547	0,130867	0,13433	0,313045	0,603461	0,682303
2454	0,416282	0,343499	0,190262	0,248571	9,51E-02	0,471493	0,211042	0,491235	0,130219	0,133407	0,31192	0,602645	0,681883
2455	0,415448	0,342969	0,189374	0,246501	9,55E-02	0,470758	0,211196	0,49069	0,128821	0,132428	0,310402	0,601611	0,680597
2456	0,414486	0,342716	0,188555	0,244666	9,53E-02	0,470388	0,210792	0,490497	0,127651	0,1314	0,309288	0,601478	0,67981
2457	0,413524	0,343407	0,188568	0,243691	9,50E-02	0,470117	0,211955	0,490145	0,127966	0,1314	0,307858	0,601554	0,680292
2458	0,412959	0,343074	0,188346	0,242685	9,47E-02	0,469782	0,212291	0,489814	0,127903	0,1305	0,306592	0,601312	0,680382
2459	0,413151	0,342134	0,188505	0,242413	9,35E-02	0,469478	0,211568	0,489627	0,127861	0,1305	0,305582	0,601834	0,680979
2460	0,413042	0,341881	0,188345	0,241709	9,29E-02	0,468746	0,211363	0,489433	0,12785	0,1296	0,304277	0,602056	0,681258
2461	0,412854	0,340953	0,18775	0,240565	9,23E-02	0,467539	0,210808	0,489293	0,127689	0,1287	0,302375	0,601559	0,681046
2462	0,412757	0,340936	0,187103	0,239794	9,18E-02	0,466699	0,21077	0,488855	0,127607	0,1278	0,301149	0,601239	0,681155
2463	0,412704	0,342339	0,186418	0,239025	9,14E-02	0,46514	0,211549	0,488038	0,127823	0,1269	0,300625	0,600997	0,681757
2464	0,412679	0,342928	0,185666	0,238755	9,11E-02	0,464649	0,211883	0,487704	0,127655	0,1269	0,299857	0,600844	0,681556
2465	0,413264	0,343862	0,184259	0,238874	9,07E-02	0,465958	0,212749	0,487016	0,127224	0,1269	0,299703	0,600577	0,680564
2466	0,412891	0,344124	0,183608	0,238851	9,09E-02	0,466014	0,212701	0,486937	0,127159	0,1269	0,299082	0,600561	0,680148
2467	0,411357	0,343881	0,183479	0,239732	9,17E-02	0,466177	0,211628	0,488185	0,127167	0,1251	0,296989	0,600811	0,679389
2468	0,410827	0,343195	0,183414	0,239271	9,22E-02	0,465965	0,210938	0,488861	0,126685	0,1251	0,296402	0,600939	0,678922
2469	0,410233	0,340957	0,184349	0,237778	9,36E-02	0,464215	0,209624	0,4898	0,126467	0,1251	0,296995	0,601119	0,679236
2470	0,409564	0,339917	0,184529	0,236911	9,34E-02	0,463345	0,208886	0,489776	0,126058	0,125204	0,29699	0,601379	0,67945
2471	0,409287	0,338712	0,183974	0,235005	9,16E-02	0,462445	0,208573	0,488614	0,124499	0,126	0,297628	0,601866	0,67955
2472	0,40976	0,338699	0,183741	0,234142	0,090824	0,462472	0,208595	0,488434	0,124043	0,126	0,298279	0,602598	0,679966
2473	0,410915	0,341181	0,183029	0,234758	8,82E-02	0,464293	0,209074	0,488274	0,124051	0,1242	0,298794	0,603842	0,680915
2474	0,411301	0,341988	0,183026	0,234428	8,76E-02	0,464304	0,209318	0,48816	0,12383	0,1242	0,298933	0,60396	0,68139
2475	0,412288	0,342338	0,183959	0,233534	8,97E-02	0,46389	0,209918	0,488407	0,124498	0,124573	0,300022	0,603353	0,68146
2476	0,412084	0,342472	0,184573	0,233736	9,04E-02	0,46342	0,210037	0,48833	0,124782	0,1242	0,299151	0,602905	0,681459
2477	0,409885	0,341456	0,185822	0,234284	9,16E-02	0,460966	0,210042	0,48734	0,124717	0,1242	0,295344	0,601713	0,681419
2478	0,409354	0,340818	0,186147	0,234725	9,24E-02	0,45999	0,209856	0,487651	0,1249	0,1242	0,293953	0,600592	0,68141
2479	0,409445	0,340363	0,185787	0,236707	9,23E-02	0,460893	0,208777	0,490003	0,125047	0,1224	0,292865	0,599567	0,681902
2480	0,409961	0,340846	0,184946	0,236656	9,28E-02	0,460486	0,209185	0,491047	0,125293	0,1206	0,292132	0,59921	0,68169
2481	0,411488	0,341775	0,181986	0,234334	9,46E-02	0,459665	0,210738	0,491955	0,126099	0,1179	0,293236	0,598441	0,680299
2482	0,412118	0,342202	0,181582	0,234572	9,52E-02	0,459075	0,210925	0,492808	0,125715	0,117	0,293755	0,598707	0,680268
2483	0,412879	0,34376	0,182967	0,23501	9,43E-02	0,457466	0,210841	0,491692	0,124132	0,117	0,293372	0,60133	0,680081
2484	0,412969	0,343729	0,183765	0,236491	9,42E-02	0,456972	0,211474	0,49268	0,123645	0,117	0,293193	0,602009	0,680555
2485	0,412041	0,341685	0,186181	0,240857	9,36E-02	0,457721	0,212049	0,496258	0,122535	0,1197	0,294741	0,600854	0,682371
2486	0,412584	0,341023	0,187398	0,241634	9,31E-02	0,458281	0,212433	0,496958	0,123217	0,1215	0,294673	0,602334	0,684113
2487	0,412928	0,340071	0,187202	0,240638	9,40E-02	0,458757	0,213242	0,497241	0,127026	0,1242	0,292328	0,604777	0,686805
2488	0,413907	0,340327	0,187548	0,24186	9,46E-02	0,460312	0,214358	0,496967	0,128076	0,1251	0,292312	0,605688	0,687792
2489	0,417434	0,342791	0,189326	0,243124	9,40E-02	0,462774	0,214978	0,493758	0,128107	0,1251	0,293372	0,608251	0,688957
2490	0,416322	0,344219	0,189851	0,246773	9,61E-02	0,465082	0,213543	0,493792	0,126885	0,1233	0,29216	0,608289	0,688187
2491	0,416249	0,342535	0,187803	0,246702	0,096036	0,467257	0,214694	0,493412	0,125209	0,1224	0,292948	0,609543	0,686718
2492	0,416488	0,341643	0,188346	0,245949	9,57E-02	0,465665	0,212881	0,493555	0,124407	0,1242	0,290108	0,609719	0,68723
2493	0,414873	0,340439	0,186805	0,244061	9,58E-02	0,461178	0,209504	0,494173	0,124283	0,126	0,285479	0,609022	0,685745
2494	0,41729	0,337881	0,186188	0,244535	9,78E-02	0,456555	0,20847	0,492681	0,122863	0,1269	0,286848	0,609807	0,685505
2495	0,419342	0,339219	0,187774	0,247766	9,99E-02	0,454804	0,208329	0,493719	0,121369	0,1269	0,28986	0,606766	0,685712
2496	0,420436	0,341016	0,189814	0,248374	1,03E-01	0,455559	0,209879	0,496386	0,119223	0,1251	0,294056	0,607486	0,685948
2497	0,422911	0,340624	0,193109	0,250479	0,106736	0,459138	0,212018	0,499842	0,117401	0,1251	0,300142	0,611766	0,690243
2498	0,420852	0,341682	0,194332	0,250596	1,06E-01	0,461373	0,214489	0,504718	0,122548	0,125294	0,303278	0,611884	0,692785
2499	0,419369	0,342431	0,197505	0,249129	0,106215	0,4617	0,21484	0,506757	0,125768	0,1233	0,302289	0,613756	0,693228
2500	0,419089	0,34104	0,198574	0,248988	1,06E-01	0,46173	0,212832	0,506768	0,128278	0,1224	0,304077	0,617425	0,694985

## Yellow
Wavelength (nm)	Cadmium deep	Cadmium light	Chrome medium	Cobalt (Aureolin)	Dyer’s broom lake	It. golden ochre	Lead tin	Lemon	Naples light	Nat. It. Sienna	Orpiment	Realgar	Weld lake
Thickness	200	200	200	200	200	200	200	200	unknown	200	200
350	0,1125	0,121899	0,06111	0,06219	3,00E-02	4,32E-02	0,097537	0,118615	0,08766	1,45E-02	4,66E-02	8,06E-02	0,02592
351	0,1017	0,115721	0,05409	0,05643	2,95E-02	3,98E-02	0,094035	0,116901	0,08235	1,40E-02	4,66E-02	8,21E-02	0,02061
352	0,0999	0,10858	0,05103	0,05301	2,85E-02	3,80E-02	0,082125	1,12E-01	0,0774	1,20E-02	4,01E-02	8,09E-02	0,01836
353	0,0981	0,1026	0,05031	0,05355	2,83E-02	3,87E-02	0,076626	1,05E-01	0,07191	1,49E-02	3,82E-02	7,98E-02	0,01989
354	0,0927	0,099	0,05013	0,05481	2,98E-02	3,98E-02	0,078732	9,97E-02	0,06723	2,04E-02	4,25E-02	7,89E-02	0,02151
355	0,08613	0,0963	0,04905	0,04842	3,27E-02	3,63E-02	0,0735	9,56E-02	0,06633	1,52E-02	4,21E-02	7,31E-02	0,01584
356	0,08289	0,09	0,04725	0,04464	0,0302	3,38E-02	0,070227	9,20E-02	0,06372	1,57E-02	3,96E-02	7,28E-02	0,01917
357	0,08064	0,08469	0,04275	0,0423	2,80E-02	3,13E-02	0,068526	8,83E-02	0,06012	0,0179	3,75E-02	0,0728	0,02115
358	0,0774	0,08217	0,0369	0,03942	2,98E-02	2,89E-02	0,066339	8,45E-02	0,05679	1,71E-02	3,65E-02	6,88E-02	0,01566
359	0,07497	0,08046	0,04104	0,03879	2,72E-02	3,36E-02	0,060993	8,24E-02	0,05328	0,0162	3,25E-02	6,62E-02	0,01971
360	0,07308	0,07767	0,03888	0,03879	0,0249	3,27E-02	0,060021	7,82E-02	0,05076	1,64E-02	3,07E-02	6,65E-02	0,01836
361	0,07047	0,07461	0,03375	0,03717	2,47E-02	0,0293	0,060183	7,53E-02	0,04896	1,61E-02	0,030775	6,61E-02	0,01476
362	0,0666	0,07272	0,0351	0,03294	2,65E-02	0,0309	0,05589	7,75E-02	0,04707	1,39E-02	0,0305	6,16E-02	0,01692
363	0,06705	0,07209	0,03636	0,03168	2,61E-02	0,0304	0,057429	7,51E-02	0,04743	1,42E-02	2,94E-02	6,19E-02	0,01512
364	0,06732	0,07092	0,03582	0,0324	2,60E-02	3,06E-02	0,057429	0,072	0,04698	1,46E-02	2,83E-02	6,26E-02	0,01395
365	0,06534	0,06894	0,03285	0,03267	2,56E-02	3,10E-02	0,054675	6,96E-02	0,045	1,41E-02	2,68E-02	6,19E-02	0,01449
366	0,06174	0,06759	0,02808	0,02934	0,0213	2,80E-02	0,054351	6,61E-02	0,04338	1,36E-02	0,0242	0,061767	0,01323
367	0,06012	0,06516	0,02826	0,02862	0,0216	2,87E-02	0,053703	0,066823	0,04338	1,40E-02	2,55E-02	0,0607	0,01314
368	0,05994	0,06354	0,02979	0,02934	2,32E-02	2,98E-02	0,053703	6,85E-02	0,04347	1,47E-02	2,60E-02	6,05E-02	0,01422
369	0,05967	0,06372	0,02952	0,02934	2,29E-02	2,91E-02	0,054513	6,80E-02	0,0423	1,52E-02	2,31E-02	6,14E-02	0,01548
370	0,05724	0,06363	0,02871	0,02727	2,25E-02	3,04E-02	0,053865	6,72E-02	0,04068	1,50E-02	2,29E-02	5,87E-02	0,01503
371	0,0549	0,05967	0,0261	0,02592	2,09E-02	2,82E-02	0,052002	6,56E-02	0,03789	1,28E-02	2,15E-02	5,64E-02	0,01251
372	0,05436	0,05634	0,02484	0,02556	2,07E-02	0,026	0,050706	6,41E-02	0,03645	1,17E-02	2,03E-02	5,59E-02	0,01107
373	0,05625	0,05877	0,02736	0,0252	2,36E-02	2,85E-02	0,05184	6,36E-02	0,0387	1,44E-02	2,17E-02	5,67E-02	0,01341
374	0,05409	0,05562	0,02529	0,02475	1,98E-02	0,027	0,052407	6,26E-02	0,0378	1,38E-02	0,0198	5,43E-02	0,01305
375	0,05211	0,05445	0,02385	0,02493	1,95E-02	2,62E-02	0,053217	6,13E-02	0,03672	1,39E-02	1,99E-02	5,45E-02	0,01215
376	0,05184	0,05616	0,0243	0,0252	2,26E-02	2,75E-02	0,053865	6,10E-02	0,0369	1,48E-02	2,17E-02	5,69E-02	0,0117
377	0,05157	0,05544	0,02313	0,02403	2,03E-02	2,90E-02	0,052974	6,25E-02	0,03753	1,28E-02	2,05E-02	5,60E-02	0,01161
378	0,04986	0,05382	0,02241	0,02232	1,97E-02	0,0274	0,05265	0,0599	0,03537	1,18E-02	1,93E-02	5,49E-02	0,01107
379	0,04923	0,05337	0,02241	0,02196	2,02E-02	2,64E-02	0,053541	5,86E-02	0,03474	1,30E-02	1,88E-02	5,50E-02	0,01143
380	0,0504	0,05427	0,02241	0,02313	2,05E-02	2,81E-02	0,05508	6,10E-02	0,03708	1,53E-02	1,91E-02	5,58E-02	0,01269
381	0,05013	0,05274	0,02178	0,02196	2,05E-02	2,77E-02	0,054837	5,93E-02	0,03546	1,47E-02	1,92E-02	5,44E-02	0,01179
382	0,04932	0,05274	0,02277	0,02151	2,00E-02	0,0282	0,054918	5,99E-02	0,03501	0,014	1,91E-02	5,36E-02	0,01197
383	0,04869	0,05256	0,02349	0,02187	2,02E-02	2,92E-02	0,055566	6,13E-02	0,03564	1,45E-02	0,0187	5,36E-02	0,01206
384	0,04878	0,05031	0,02196	0,02196	2,21E-02	2,95E-02	0,056457	6,06E-02	0,03564	1,65E-02	1,81E-02	5,36E-02	0,01035
385	0,04833	0,05058	0,02214	0,02133	2,17E-02	0,0293	0,056133	0,0611	0,03537	1,57E-02	0,0181	5,36E-02	0,01089
386	0,04734	0,05049	0,02187	0,02016	2,01E-02	0,0282	0,055971	6,02E-02	0,03474	0,0147	1,75E-02	5,34E-02	0,01107
387	0,04635	0,04959	0,02088	0,01908	1,88E-02	2,69E-02	0,056538	5,84E-02	0,03384	1,44E-02	1,65E-02	5,28E-02	0,01035
388	0,04644	0,04941	0,02079	0,01881	1,89E-02	2,71E-02	0,057996	5,86E-02	0,0333	1,43E-02	1,65E-02	5,22E-02	0,01008
389	0,04698	0,04905	0,02052	0,01962	1,98E-02	2,85E-02	0,058806	5,98E-02	0,03465	1,56E-02	1,66E-02	5,26E-02	0,01107
390	0,04626	0,04842	0,01989	0,01926	0,0198	2,91E-02	0,059292	5,95E-02	0,03537	1,58E-02	1,64E-02	5,28E-02	0,01116
391	0,04437	0,04752	0,01926	0,01764	1,86E-02	2,81E-02	0,05994	5,73E-02	0,03447	1,44E-02	1,59E-02	5,21E-02	0,00981
392	0,04446	0,04653	0,01962	0,01854	1,89E-02	2,74E-02	0,060426	5,73E-02	0,03447	1,55E-02	1,63E-02	5,17E-02	0,01035
393	0,044302	0,0459	0,01926	0,01773	1,85E-02	2,77E-02	0,06075	5,73E-02	0,03456	1,61E-02	1,62E-02	5,26E-02	0,01008
394	0,04338	0,04554	0,01863	0,01665	1,82E-02	2,81E-02	0,061641	5,71E-02	0,03492	1,60E-02	0,0158	5,32E-02	0,00945
395	0,04203	0,04518	0,01854	0,01728	1,90E-02	2,77E-02	0,063504	5,71E-02	0,03564	1,57E-02	1,54E-02	5,18E-02	0,00936
396	0,0423	0,04464	0,018	0,01647	1,88E-02	2,90E-02	0,063747	5,73E-02	0,03555	1,54E-02	1,50E-02	5,17E-02	0,00936
397	0,04221	0,04437	0,01755	0,0162	1,83E-02	2,98E-02	0,064638	5,75E-02	0,03564	1,57E-02	1,49E-02	5,21E-02	0,00945
398	0,0414	0,04428	0,01746	0,01647	1,80E-02	2,94E-02	0,066177	5,73E-02	0,03618	1,61E-02	1,47E-02	5,20E-02	0,00945
399	0,04113	0,04365	0,01737	0,01584	1,80E-02	0,0285	0,066582	0,0563	0,03636	1,56E-02	1,38E-02	5,12E-02	0,00936
400	0,04032	0,04266	0,01683	0,01476	1,77E-02	2,86E-02	0,067473	0,055664	0,036	1,59E-02	1,35E-02	5,09E-02	0,00927
401	0,04014	0,04176	0,01629	0,01449	1,77E-02	2,91E-02	0,068931	5,57E-02	0,03618	0,0163	1,38E-02	5,05E-02	0,00918
402	0,04068	0,04131	0,0162	0,01521	1,83E-02	2,93E-02	0,070713	5,63E-02	0,03726	1,62E-02	1,42E-02	4,97E-02	0,00927
403	0,03969	0,04176	0,01674	0,01485	1,88E-02	3,01E-02	0,072171	0,0563	0,0378	1,70E-02	1,41E-02	5,02E-02	0,00954
404	0,03897	0,0414	0,0162	0,01422	1,77E-02	2,92E-02	0,073872	0,0562	0,03807	0,0166	1,38E-02	5,00E-02	0,00918
405	0,03879	0,04059	0,01548	0,01386	1,65E-02	2,82E-02	0,075573	5,62E-02	0,03834	1,63E-02	0,0132	4,96E-02	0,008631
406	0,0387	0,04032	0,01602	0,01377	1,73E-02	2,90E-02	0,077355	5,62E-02	0,03879	1,78E-02	1,27E-02	5,00E-02	0,008505
407	0,03852	0,04032	0,01611	0,01422	1,82E-02	2,95E-02	0,079866	5,68E-02	0,03987	1,76E-02	1,35E-02	5,04E-02	0,008856
408	0,03807	0,04014	0,01575	0,01377	1,78E-02	2,96E-02	0,081748	5,73E-02	0,04032	1,72E-02	1,31E-02	5,02E-02	0,008874
409	0,03744	0,0396	0,0153	0,01287	1,68E-02	2,98E-02	0,083227	5,73E-02	0,04041	1,72E-02	0,0121	4,96E-02	0,008559
410	0,03708	0,03888	0,01512	0,01332	1,70E-02	3,04E-02	0,086035	5,74E-02	0,04095	1,74E-02	1,30E-02	4,96E-02	0,008649
411	0,03717	0,03843	0,01503	0,01314	1,76E-02	3,03E-02	0,08856	0,058	0,04176	1,78E-02	1,30E-02	4,98E-02	0,008838
412	0,03726	0,03843	0,01503	0,01305	0,018	3,03E-02	0,091122	5,88E-02	0,04257	0,0181	1,27E-02	4,98E-02	0,008739
413	0,03708	0,03861	0,01512	0,01314	1,79E-02	3,07E-02	0,094034	5,96E-02	0,04338	1,83E-02	0,0126	4,95E-02	0,008307
414	0,03645	0,03771	0,01494	0,01233	1,74E-02	3,10E-02	0,096826	5,98E-02	0,04347	1,81E-02	1,21E-02	4,89E-02	0,008271
415	0,03564	0,03726	0,01476	0,01206	1,74E-02	3,13E-02	0,099693	6,07E-02	0,04446	1,83E-02	1,20E-02	0,0492	0,008685
416	0,03528	0,03708	0,01467	0,01233	1,74E-02	3,14E-02	0,102825	6,21E-02	0,04572	1,86E-02	1,22E-02	4,96E-02	0,008766
417	0,03564	0,03654	0,01485	0,01224	1,69E-02	3,15E-02	0,106321	6,30E-02	0,04599	1,88E-02	0,0122	4,91E-02	0,007902
418	0,03519	0,03627	0,01467	0,01179	1,69E-02	3,15E-02	0,109744	6,38E-02	0,04689	1,87E-02	1,20E-02	4,93E-02	0,008082
419	0,03474	0,03627	0,01467	0,0117	1,72E-02	3,19E-02	0,113248	6,52E-02	0,04815	1,89E-02	1,19E-02	4,97E-02	0,008406
420	0,03474	0,03627	0,01485	0,01197	1,72E-02	3,25E-02	0,117076	6,70E-02	0,0495	1,94E-02	1,20E-02	5,00E-02	0,008388
421	0,03465	0,03573	0,01467	0,01188	1,69E-02	3,25E-02	0,121526	6,81E-02	0,05031	1,91E-02	1,20E-02	4,98E-02	0,008208
422	0,03429	0,03546	0,01467	0,01143	1,69E-02	3,28E-02	0,125773	6,97E-02	0,05103	1,94E-02	1,18E-02	4,97E-02	0,008406
423	0,03402	0,03537	0,01476	0,01116	0,0171	3,32E-02	0,130044	7,18E-02	0,05202	1,99E-02	1,18E-02	0,0498	0,008541
424	0,03402	0,03537	0,01458	0,01134	1,75E-02	3,36E-02	0,134647	7,40E-02	0,05328	2,01E-02	1,21E-02	5,00E-02	0,008316
425	0,03393	0,03519	0,01485	0,01107	0,0173	3,41E-02	0,139514	7,63E-02	0,05454	2,05E-02	1,21E-02	5,01E-02	0,008352
426	0,03384	0,03501	0,01485	0,01116	1,71E-02	3,46E-02	0,144485	7,86E-02	0,05553	2,06E-02	1,21E-02	5,03E-02	0,008415
427	0,03366	0,03483	0,01485	0,01125	1,71E-02	3,51E-02	0,14958	8,11E-02	0,05661	2,06E-02	1,21E-02	5,04E-02	0,008334
428	0,03348	0,03474	0,01494	0,01071	1,73E-02	3,56E-02	0,154887	8,40E-02	0,05796	2,10E-02	0,012	5,00E-02	0,0081
429	0,03348	0,03465	0,01503	0,01089	1,74E-02	3,63E-02	0,160364	8,75E-02	0,05931	2,14E-02	1,22E-02	5,04E-02	0,00828
430	0,0333	0,03456	0,01521	0,01098	0,0173	3,69E-02	0,165944	9,10E-02	0,06057	2,16E-02	1,25E-02	5,07E-02	0,008244
431	0,03285	0,03447	0,01557	0,01071	1,72E-02	3,73E-02	0,171639	9,45E-02	0,06201	2,18E-02	1,25E-02	5,07E-02	0,007929
432	0,03276	0,0342	0,01557	0,01071	1,71E-02	3,80E-02	0,177546	9,87E-02	0,06318	2,18E-02	1,24E-02	5,08E-02	0,008082
433	0,03294	0,03411	0,01575	0,01071	1,72E-02	3,89E-02	0,183442	1,03E-01	0,06462	2,24E-02	1,25E-02	5,09E-02	0,008253
434	0,03294	0,03411	0,01593	0,0108	1,73E-02	3,96E-02	0,189463	1,08E-01	0,06624	2,29E-02	1,28E-02	5,11E-02	0,00819
435	0,03258	0,03411	0,016051	0,01089	1,70E-02	3,99E-02	0,195772	1,13E-01	0,06786	2,28E-02	1,30E-02	5,15E-02	0,007911
436	0,03249	0,03384	0,01647	0,01071	1,74E-02	4,07E-02	0,2023	0,118498	0,06912	2,32E-02	1,31E-02	5,20E-02	0,008181
437	0,03249	0,03375	0,01674	0,01089	1,75E-02	4,16E-02	0,208973	0,12453	0,07074	2,37E-02	1,33E-02	5,23E-02	0,008478
438	0,03249	0,03384	0,01701	0,01107	0,0174	4,24E-02	0,215771	0,130938	0,07263	2,41E-02	1,37E-02	0,0526	0,008541
439	0,03249	0,03366	0,01737	0,0108	1,74E-02	4,31E-02	0,222682	0,137575	0,07434	2,46E-02	1,40E-02	5,29E-02	0,008415
440	0,0324	0,03348	0,01764	0,01089	1,74E-02	0,0441	0,229557	0,144703	0,07605	2,48E-02	1,44E-02	5,31E-02	0,008415
441	0,03231	0,03339	0,01782	0,01089	1,74E-02	4,48E-02	0,23656	0,152252	0,07785	2,51E-02	1,47E-02	5,33E-02	0,008388
442	0,03231	0,03339	0,01818	0,0108	1,75E-02	4,54E-02	0,243746	0,16021	0,07983	2,55E-02	1,48E-02	5,38E-02	0,008298
443	0,03204	0,03357	0,01881	0,01134	1,76E-02	4,63E-02	0,25095	0,168802	0,08172	0,0257	1,55E-02	5,44E-02	0,00846
444	0,03213	0,03366	0,01935	0,01152	1,78E-02	4,72E-02	0,25813	0,177736	0,08388	0,0262	1,61E-02	0,0548	0,008703
445	0,03222	0,03366	0,0198	0,01152	1,79E-02	4,77E-02	0,265227	0,187135	0,08604	2,66E-02	1,65E-02	5,52E-02	0,008838
446	0,03213	0,03348	0,02025	0,01152	1,76E-02	4,79E-02	0,272269	0,197224	0,08784	2,64E-02	1,68E-02	5,56E-02	0,00873
447	0,03213	0,03357	0,02088	0,0117	1,78E-02	4,84E-02	0,279561	0,207887	0,08991	2,68E-02	1,74E-02	5,64E-02	0,008775
448	0,03213	0,03348	0,02151	0,01179	1,80E-02	4,90E-02	0,286871	0,219115	0,0918	2,72E-02	1,79E-02	5,70E-02	0,008847
449	0,03195	0,03321	0,02214	0,01188	1,81E-02	4,94E-02	0,294124	0,230828	0,094489	2,72E-02	1,84E-02	5,75E-02	0,008901
450	0,03204	0,03357	0,02259	0,01224	1,81E-02	4,96E-02	0,30136	0,24282	0,096725	2,71E-02	1,89E-02	5,82E-02	0,009
451	0,03213	0,03375	0,0234	0,01251	1,83E-02	5,00E-02	0,30845	0,255536	0,099312	0,0274	1,97E-02	5,89E-02	0,00909
452	0,03222	0,03375	0,02439	0,01287	1,86E-02	5,03E-02	0,315465	0,268681	0,101902	2,76E-02	2,05E-02	5,96E-02	0,00909
453	0,03204	0,03366	0,0252	0,01305	1,86E-02	5,06E-02	0,322434	0,282002	0,10424	2,77E-02	2,13E-02	6,04E-02	0,00918
454	0,03204	0,03384	0,02574	0,01323	1,85E-02	5,06E-02	0,329172	0,295764	0,106705	2,77E-02	2,23E-02	6,09E-02	0,00909
455	0,03204	0,03384	0,02646	0,01341	1,87E-02	5,07E-02	0,33589	0,309854	0,109398	2,77E-02	2,30E-02	6,16E-02	0,00918
456	0,03213	0,03384	0,02745	0,01368	1,89E-02	5,07E-02	0,342633	0,324151	0,112168	2,78E-02	2,37E-02	6,25E-02	0,00936
457	0,03204	0,03375	0,02844	0,01395	1,90E-02	5,08E-02	0,349366	0,338617	0,114818	2,77E-02	0,0248	6,35E-02	0,00945
458	0,03222	0,03411	0,0297	0,01458	1,93E-02	5,12E-02	0,355945	0,353608	0,117844	2,79E-02	2,60E-02	6,47E-02	0,00981
459	0,03231	0,03429	0,03078	0,01503	1,96E-02	5,13E-02	0,362394	0,368379	0,120842	2,79E-02	2,70E-02	6,58E-02	0,0099
460	0,03213	0,0342	0,03168	0,01521	1,96E-02	5,12E-02	0,368692	0,38271	0,123683	2,78E-02	2,80E-02	6,68E-02	0,00981
461	0,03222	0,0342	0,03294	0,01575	1,96E-02	5,14E-02	0,374694	0,397106	0,126692	2,78E-02	2,90E-02	6,78E-02	0,0099
462	0,03231	0,03429	0,03438	0,01629	2,00E-02	0,0515	0,380613	0,411598	0,129892	0,0278	3,03E-02	6,88E-02	0,01008
463	0,0324	0,03438	0,03582	0,01683	2,04E-02	5,16E-02	0,386489	0,425978	0,13316	2,78E-02	3,16E-02	7,00E-02	0,01026
464	0,03222	0,03456	0,03717	0,01737	2,02E-02	5,17E-02	0,392301	0,439995	0,1364	2,78E-02	3,27E-02	7,13E-02	0,01035
465	0,03231	0,03474	0,03861	0,018	2,06E-02	5,20E-02	0,398033	0,453677	0,139829	2,79E-02	3,41E-02	7,26E-02	0,01053
466	0,03249	0,03483	0,04014	0,01872	2,10E-02	5,22E-02	0,403519	0,466984	0,143257	2,80E-02	3,57E-02	7,40E-02	0,01071
467	0,03249	0,03483	0,04167	0,01944	2,11E-02	5,23E-02	0,408779	0,479866	0,14671	0,028	3,72E-02	7,54E-02	0,01098
468	0,03249	0,03492	0,0432	0,02007	2,13E-02	5,22E-02	0,413979	0,492295	0,150348	2,80E-02	3,86E-02	7,68E-02	0,01098
469	0,0324	0,03501	0,04482	0,02088	2,16E-02	5,24E-02	0,419126	0,504489	0,153971	2,78E-02	4,01E-02	7,82E-02	0,01107
470	0,0324	0,0351	0,04662	0,02169	2,19E-02	5,26E-02	0,424211	0,5162	0,15764	2,78E-02	4,17E-02	7,97E-02	0,01125
471	0,03249	0,03537	0,04833	0,0225	2,23E-02	5,27E-02	0,429154	0,52724	0,161445	2,80E-02	4,34E-02	8,14E-02	0,01134
472	0,03267	0,03573	0,05013	0,02367	2,27E-02	5,30E-02	0,433698	0,53764	0,165452	2,81E-02	4,52E-02	0,083	0,0117
473	0,03276	0,036	0,05211	0,02466	2,31E-02	5,33E-02	0,438289	0,547623	0,169506	2,82E-02	4,71E-02	8,48E-02	0,01188
474	0,03276	0,03618	0,05409	0,02574	2,34E-02	5,36E-02	0,442912	0,557142	0,173624	0,0284	4,90E-02	8,66E-02	0,01197
475	0,03276	0,03636	0,05598	0,027	2,37E-02	5,39E-02	0,447384	0,566088	0,177863	2,84E-02	5,09E-02	8,84E-02	0,01224
476	0,03267	0,03681	0,05796	0,02835	2,41E-02	5,41E-02	0,45171	0,574805	0,182119	2,84E-02	5,29E-02	9,04E-02	0,01251
477	0,03267	0,03726	0,06003	0,0297	2,46E-02	5,42E-02	0,455935	0,58285	0,186453	2,86E-02	5,49E-02	9,24E-02	0,0126
478	0,03285	0,03762	0,06201	0,03087	2,50E-02	5,45E-02	0,460094	0,590184	0,190858	2,87E-02	5,70E-02	9,42E-02	0,01278
479	0,03276	0,03807	0,0639	0,03249	2,54E-02	0,0548	0,464215	0,59726	0,195259	2,87E-02	5,92E-02	0,0963	0,01314
480	0,03285	0,03852	0,06606	0,03411	2,58E-02	5,52E-02	0,468293	0,60404	0,199881	2,88E-02	6,14E-02	0,098364	0,01341
481	0,03294	0,03906	0,06822	0,03582	2,63E-02	5,56E-02	0,472216	0,610284	0,204498	2,90E-02	0,0636	0,100435	0,01359
482	0,03294	0,0396	0,07038	0,0378	2,71E-02	5,59E-02	0,475933	0,615935	0,208958	2,92E-02	6,58E-02	0,10265	0,01386
483	0,03312	0,04014	0,07245	0,03978	2,75E-02	5,64E-02	0,479677	0,621689	0,213653	2,92E-02	6,83E-02	0,104964	0,01413
484	0,03312	0,04086	0,07461	0,04176	2,81E-02	5,68E-02	0,483315	0,627008	0,218508	2,95E-02	7,07E-02	0,1072	0,01431
485	0,03321	0,04158	0,07677	0,04392	2,89E-02	0,0573	0,486911	0,631892	0,223539	2,99E-02	7,31E-02	0,109424	0,01458
486	0,03339	0,04239	0,07902	0,04635	2,96E-02	5,79E-02	0,490613	0,636641	0,228762	3,01E-02	7,57E-02	0,111822	0,01503
487	0,03339	0,04338	0,08118	0,04878	3,03E-02	5,84E-02	0,494236	0,641162	0,233719	3,03E-02	7,82E-02	0,114197	0,01539
488	0,03348	0,04446	0,08343	0,05139	3,11E-02	5,89E-02	0,497597	0,645291	0,238773	3,05E-02	8,09E-02	0,116607	0,01566
489	0,03366	0,04572	0,08577	0,05418	3,19E-02	5,96E-02	0,500743	0,649115	0,244079	3,08E-02	8,38E-02	0,119083	0,01602
490	0,03393	0,04725	0,08811	0,05697	3,26E-02	6,04E-02	0,504127	0,653207	0,249295	3,11E-02	8,63E-02	0,121565	0,01656
491	0,03402	0,04905	0,0909	0,05994	0,0333	6,10E-02	0,507437	0,65713	0,254507	3,14E-02	8,88E-02	0,124115	0,01683
492	0,03411	0,05112	0,093035	0,06318	0,0342	6,17E-02	0,510647	0,660768	0,259854	3,17E-02	9,16E-02	0,126725	0,0171
493	0,03438	0,05382	0,095604	0,0666	0,0352	0,0626	0,513806	0,664164	0,265419	3,21E-02	9,45E-02	0,12938	0,01764
494	0,03456	0,05715	0,098292	0,07002	3,62E-02	6,35E-02	0,516885	0,667536	0,270888	3,24E-02	9,74E-02	0,132162	0,01809
495	0,03483	0,06111	0,101113	0,07362	3,73E-02	6,44E-02	0,519906	0,670889	0,276474	3,29E-02	0,100221	0,134817	0,01845
496	0,0351	0,06588	0,104143	0,0774	3,83E-02	6,54E-02	0,522915	0,674204	0,282222	3,34E-02	0,103028	0,13741	0,0189
497	0,03528	0,07128	0,107499	0,08127	3,92E-02	6,65E-02	0,525966	0,677436	0,287978	3,38E-02	0,105955	0,140308	0,01944
498	0,03564	0,07767	0,111023	0,08541	4,03E-02	6,75E-02	0,528952	0,680433	0,293715	3,42E-02	0,108989	0,143179	0,01989
499	0,03609	0,08496	0,114709	0,08964	4,13E-02	0,0687	0,531859	0,683349	0,299453	3,47E-02	0,112012	0,145982	0,02043
500	0,03645	0,093142	0,118619	0,093744	4,24E-02	6,99E-02	0,534693	0,686292	0,305234	3,50E-02	0,114954	0,148773	0,02097
501	0,03699	0,1026	0,122921	0,098198	4,36E-02	7,11E-02	0,537457	0,689072	0,311125	0,035457	0,117962	0,151745	0,02151
502	0,03753	0,112462	0,127563	0,102805	4,48E-02	7,23E-02	0,540104	0,691685	0,317038	3,59E-02	0,120973	0,154542	0,02196
503	0,03807	0,123448	0,132576	0,107517	4,59E-02	7,36E-02	0,542744	0,694197	0,32296	3,64E-02	0,124056	0,157319	0,02259
504	0,03897	0,135344	0,138018	0,112342	4,73E-02	7,50E-02	0,545534	0,696703	0,328922	3,70E-02	0,12731	0,160442	0,02322
505	0,03969	0,14818	0,143746	0,11723	4,85E-02	7,64E-02	0,548242	0,699089	0,33487	3,75E-02	0,13044	0,163396	0,02376
506	0,0405	0,161912	0,149856	0,122218	4,97E-02	7,79E-02	0,550803	0,701424	0,340854	0,0381	0,133572	0,166315	0,02448
507	0,04149	0,176505	0,156461	0,127327	5,10E-02	7,95E-02	0,553259	0,703695	0,346897	0,0387	0,136759	0,169311	0,0252
508	0,04239	0,191893	0,163647	0,132508	5,22E-02	8,09E-02	0,555784	0,705707	0,352931	3,92E-02	0,139833	0,17231	0,02583
509	0,04329	0,208226	0,171175	0,137801	5,36E-02	8,25E-02	0,558229	0,707736	0,359025	0,0398	0,143039	0,175513	0,02655
510	0,04419	0,225359	0,178997	0,143134	5,51E-02	8,43E-02	0,560607	0,709768	0,365117	4,04E-02	0,146253	0,178697	0,02736
511	0,045	0,243106	0,187159	0,148449	5,64E-02	8,59E-02	0,562983	0,711709	0,371141	4,10E-02	0,149321	0,181643	0,02799
512	0,0459	0,261637	0,195822	0,153928	5,77E-02	8,77E-02	0,565402	0,713608	0,377261	4,16E-02	0,152523	0,184832	0,02871
513	0,04671	0,280676	0,204928	0,159477	5,92E-02	0,0896	0,567716	0,715381	0,383328	4,23E-02	0,155729	0,188013	0,02952
514	0,04743	0,300146	0,214312	0,165036	6,07E-02	9,16E-02	0,569938	0,717056	0,389354	0,043	0,15892	0,191131	0,03051
515	0,04815	0,3202	0,223741	0,170596	6,21E-02	9,37E-02	0,572233	0,718772	0,395518	4,37E-02	0,162195	0,194355	0,03132
516	0,04878	0,340567	0,233438	0,176161	6,35E-02	9,57E-02	0,57448	0,720384	0,401538	4,44E-02	0,16544	0,197544	0,03213
517	0,04932	0,361012	0,243247	0,181689	6,50E-02	9,78E-02	0,576585	0,721839	0,407469	4,52E-02	0,16859	0,200735	0,03312
518	0,04986	0,381416	0,253051	0,187188	6,63E-02	0,100042	0,57856	0,723181	0,413421	4,58E-02	0,171673	0,203988	0,03402
519	0,05049	0,401984	0,263074	0,192848	0,068	0,102506	0,580678	0,72468	0,419488	4,67E-02	0,174965	0,20736	0,03501
520	0,05103	0,42231	0,27307	0,198386	6,95E-02	0,104988	0,582767	0,726104	0,425424	4,75E-02	0,178146	0,210701	0,036
521	0,05166	0,442375	0,282955	0,203833	7,09E-02	0,107495	0,5848	0,72742	0,431263	0,0483	0,181255	0,214024	0,03699
522	0,05229	0,462291	0,292725	0,209362	7,25E-02	0,110143	0,586812	0,728697	0,437162	4,92E-02	0,184511	0,217419	0,03807
523	0,05301	0,481703	0,30248	0,214819	7,40E-02	0,112836	0,58872	0,729831	0,443012	5,01E-02	0,187837	0,220825	0,03906
524	0,05382	0,50062	0,312028	0,220254	7,55E-02	0,115607	0,590584	0,730915	0,448819	5,10E-02	0,191086	0,224324	0,04014
525	0,05472	0,51904	0,321283	0,225689	7,70E-02	0,118513	0,59247	0,732	0,454605	5,19E-02	0,194226	0,227932	0,04122
526	0,0558	0,5369	0,330401	0,23107	7,86E-02	0,121648	0,594435	0,733045	0,460418	5,29E-02	0,197436	0,231533	0,04239
527	0,05697	0,554132	0,339241	0,236417	8,02E-02	0,124807	0,59619	0,733922	0,466078	5,39E-02	0,20059	0,235119	0,04356
528	0,05859	0,570777	0,3479	0,241786	8,18E-02	0,1281	0,597947	0,734835	0,471761	5,49E-02	0,203806	0,238851	0,04473
529	0,06048	0,586872	0,356468	0,247199	8,35E-02	0,131665	0,59995	0,735961	0,477654	5,60E-02	0,207207	0,242865	0,04599
530	0,06273	0,602138	0,36459	0,252467	8,51E-02	0,13523	0,601745	0,736764	0,483343	5,71E-02	0,210561	0,246907	0,04734
531	0,06534	0,616588	0,372341	0,257711	8,68E-02	0,138878	0,603446	0,737498	0,488942	5,82E-02	0,213856	0,250992	0,0486
532	0,06849	0,630287	0,379777	0,26293	0,0885	0,14265	0,605157	0,738281	0,494522	5,93E-02	0,21711	0,255138	0,04986
533	0,07218	0,643249	0,386877	0,267956	9,01E-02	0,146507	0,606922	0,739046	0,500051	6,05E-02	0,220352	0,259337	0,05121
534	0,07641	0,65539	0,393567	0,272928	9,17E-02	0,150405	0,608515	0,739618	0,505455	0,0617	0,22354	0,263655	0,05256
535	0,08127	0,666765	0,399939	0,277858	9,34E-02	0,154427	0,610061	0,740122	0,510745	6,30E-02	0,226741	0,268075	0,05382
536	0,08685	0,677467	0,406058	0,282726	9,51E-02	0,158597	0,611683	0,740687	0,515964	6,44E-02	0,229984	0,272558	0,05526
537	0,093177	0,687635	0,411834	0,287511	0,0968	0,162703	0,613287	0,741264	0,521219	6,56E-02	0,233147	0,277076	0,0567
538	0,1008	0,69716	0,417329	0,292184	9,85E-02	0,166874	0,614825	0,741879	0,526341	0,0669	0,236262	0,281747	0,05814
539	0,1089	0,706074	0,422561	0,296777	1,00E-01	0,171124	0,616333	0,742438	0,531317	6,83E-02	0,239364	0,286563	0,05958
540	0,117458	0,714496	0,427521	0,301352	1,02E-01	0,175402	0,617882	0,742809	0,536232	6,97E-02	0,242486	0,291452	0,06111
541	0,127138	0,722275	0,432172	0,30577	1,03E-01	0,179678	0,619342	0,743217	0,541008	7,10E-02	0,245501	0,296435	0,06246
542	0,137574	0,729523	0,436549	0,3101	1,05E-01	0,183936	0,62071	0,743592	0,545656	7,24E-02	0,248482	0,301485	0,0639
543	0,148755	0,736377	0,440708	0,314393	1,07E-01	0,18819	0,622054	0,743924	0,550219	7,38E-02	0,251478	0,306591	0,06543
544	0,160474	0,742956	0,444714	0,318597	1,08E-01	0,192502	0,623533	0,744382	0,55479	0,0753	0,25446	0,311772	0,06687
545	0,17275	0,7493	0,448627	0,322755	1,10E-01	0,196814	0,62505	0,744878	0,559343	7,67E-02	0,257435	0,317165	0,0684
546	0,185626	0,755375	0,4524	0,326876	1,12E-01	0,201137	0,626528	0,745382	0,563824	7,81E-02	0,260416	0,322691	0,06993
547	0,1991	0,761121	0,455966	0,330949	1,13E-01	0,205478	0,627921	0,745866	0,568178	7,96E-02	0,263402	0,328235	0,07146
548	0,213037	0,76661	0,459398	0,335008	0,115088	0,209756	0,629377	0,746247	0,572525	8,12E-02	0,266354	0,334059	0,07299
549	0,22743	0,771818	0,462744	0,339009	0,116805	0,214068	0,63076	0,746564	0,576805	8,27E-02	0,269271	0,339951	0,07461
550	0,242186	0,77675	0,465997	0,342933	0,118566	0,2184	0,632041	0,74686	0,580979	0,0843	0,272156	0,345838	0,07623
551	0,25717	0,781473	0,469097	0,346801	0,120293	0,222622	0,633343	0,747173	0,585055	8,59E-02	0,27502	0,351855	0,07785
552	0,272388	0,785952	0,472038	0,350538	0,122015	0,22674	0,634549	0,747384	0,589004	0,0875	0,277823	0,357909	0,07947
553	0,287799	0,790205	0,47488	0,354201	0,123728	0,230768	0,635733	0,747555	0,592855	8,91E-02	0,280535	0,363954	0,081
554	0,30337	0,794254	0,477662	0,357827	0,125422	0,234716	0,636964	0,747754	0,596614	9,07E-02	0,28315	0,369962	0,08262
555	0,318968	0,798075	0,4803	0,361254	0,127073	0,238551	0,638083	0,747905	0,600146	9,22E-02	0,285708	0,375903	0,08424
556	0,334839	0,801828	0,482861	0,364676	0,128749	0,24228	0,639202	0,748155	0,60358	9,38E-02	0,288271	0,381857	0,08586
557	0,351022	0,805498	0,485366	0,368097	0,130446	0,24593	0,640335	0,748464	0,606984	9,54E-02	0,290858	0,387844	0,08748
558	0,367422	0,808967	0,487806	0,371394	0,132116	0,249529	0,641437	0,748677	0,610386	9,70E-02	0,293451	0,393843	0,08901
559	0,384046	0,812452	0,490182	0,374698	0,133769	0,253031	0,642617	0,74895	0,613751	9,85E-02	0,29589	0,399784	0,090598
560	0,400717	0,815754	0,492463	0,37791	0,135432	0,256405	0,643715	0,7492	0,616972	0,100085	0,298271	0,405656	0,092198
561	0,417304	0,818799	0,494644	0,380975	0,137116	0,259644	0,644673	0,749389	0,620017	0,10167	0,300665	0,411436	0,093776
562	0,433838	0,821932	0,4968	0,383997	0,138791	0,262792	0,645726	0,749637	0,623033	0,103249	0,302993	0,417065	0,095361
563	0,450112	0,824955	0,498866	0,386923	0,140422	0,265752	0,646735	0,749865	0,625937	0,104738	0,305272	0,422549	0,096916
564	0,466037	0,827837	0,500814	0,389775	0,141999	0,268565	0,647683	0,750089	0,628698	0,106177	0,307482	0,427876	0,09842
565	0,481636	0,83063	0,50266	0,392593	0,143542	0,271327	0,648611	0,750368	0,631338	0,107656	0,309613	0,433064	0,099889
566	0,496992	0,833475	0,504592	0,395363	0,145126	0,273998	0,649644	0,750773	0,634057	0,109194	0,311809	0,438251	0,101467
567	0,512074	0,836218	0,506464	0,398084	0,146721	0,276521	0,650643	0,751163	0,636719	0,110663	0,313945	0,443325	0,103025
568	0,526849	0,838828	0,508238	0,400763	0,148297	0,278919	0,651593	0,751513	0,639277	0,112051	0,315994	0,448241	0,104515
569	0,541303	0,841466	0,510053	0,403417	0,149831	0,281322	0,652672	0,751973	0,641832	0,113519	0,318091	0,453069	0,106024
570	0,555434	0,84393	0,511749	0,405988	0,151427	0,283591	0,653647	0,752399	0,644371	0,114955	0,320159	0,457748	0,107538
571	0,569257	0,846353	0,5134	0,40853	0,153055	0,285727	0,654569	0,75282	0,646802	0,116355	0,322225	0,46231	0,109086
572	0,58278	0,848885	0,515099	0,411106	0,154663	0,287767	0,655545	0,753299	0,649086	0,117744	0,324313	0,466786	0,11068
573	0,595997	0,851396	0,516761	0,413717	0,156278	0,289738	0,656554	0,753858	0,651501	0,119142	0,326326	0,471124	0,112223
574	0,608811	0,853749	0,518332	0,416253	0,157907	0,291631	0,657495	0,754323	0,653872	0,12054	0,328376	0,475302	0,113799
575	0,621176	0,855964	0,519805	0,418695	0,159544	0,293424	0,658337	0,754705	0,656116	0,12193	0,330424	0,479286	0,11541
576	0,63311	0,858195	0,521215	0,421111	0,161179	0,295092	0,659129	0,755166	0,658244	0,123307	0,332317	0,48305	0,11699
577	0,644815	0,860557	0,522696	0,423533	0,162884	0,296748	0,660063	0,755739	0,660422	0,124676	0,334212	0,486817	0,118616
578	0,656038	0,862836	0,524139	0,425935	0,16457	0,298272	0,660966	0,756289	0,66258	0,126019	0,336084	0,490436	0,120257
579	0,666589	0,864884	0,525464	0,428275	0,166173	0,299585	0,661717	0,756742	0,664612	0,127315	0,337895	0,493775	0,121864
580	0,676579	0,86683	0,526733	0,430503	0,167754	0,300789	0,662426	0,757217	0,66641	0,128551	0,339641	0,496895	0,123349
581	0,686184	0,868768	0,527999	0,432707	0,169337	0,301969	0,663229	0,757788	0,668281	0,129792	0,341381	0,499883	0,124911
582	0,695401	0,870702	0,529296	0,434924	0,170931	0,303111	0,664082	0,75842	0,670226	0,131027	0,343131	0,502761	0,126518
583	0,704153	0,872619	0,530627	0,437164	0,172535	0,304157	0,664883	0,759054	0,672121	0,132215	0,344875	0,505519	0,128051
584	0,712731	0,87476	0,53192	0,439447	0,174145	0,305151	0,665816	0,759921	0,674144	0,133383	0,346574	0,508216	0,129615
585	0,720967	0,876862	0,533205	0,441689	0,175762	0,30608	0,66673	0,760785	0,676111	0,134538	0,348349	0,510778	0,131211
586	0,728771	0,878835	0,534504	0,443867	0,177378	0,306918	0,667589	0,761563	0,677942	0,135672	0,350196	0,513186	0,132819
587	0,736258	0,880928	0,535809	0,446079	0,178978	0,307633	0,668578	0,762453	0,679783	0,136772	0,351904	0,515532	0,134419
588	0,743453	0,882847	0,537097	0,448225	0,180542	0,308318	0,669424	0,763314	0,681513	0,13783	0,3536	0,51766	0,135996
589	0,750323	0,884631	0,538341	0,450328	0,182088	0,308932	0,670173	0,764138	0,683186	0,138873	0,355264	0,519655	0,137569
590	0,756876	0,886427	0,53955	0,452448	0,183653	0,309429	0,670969	0,764983	0,684897	0,139929	0,35688	0,521647	0,13916
591	0,763329	0,888364	0,540856	0,454622	0,185265	0,309915	0,671927	0,766013	0,68671	0,140981	0,358612	0,523581	0,140756
592	0,769425	0,890216	0,542162	0,456775	0,186903	0,310383	0,672898	0,767042	0,688468	0,141974	0,360303	0,52543	0,142333
593	0,775082	0,891889	0,543392	0,458852	0,188504	0,310789	0,673758	0,767979	0,690092	0,142909	0,361922	0,527148	0,143901
594	0,780385	0,893434	0,544511	0,460838	0,189979	0,311063	0,67444	0,768844	0,691578	0,143837	0,363555	0,528676	0,145497
595	0,785624	0,895186	0,545729	0,462939	0,191574	0,311324	0,675284	0,76985	0,693212	0,144736	0,365148	0,530215	0,147057
596	0,790614	0,896911	0,546961	0,465016	0,193164	0,31155	0,676119	0,770889	0,694795	0,145589	0,366675	0,531654	0,148614
597	0,795215	0,898418	0,548121	0,466953	0,194643	0,311711	0,676804	0,771872	0,696181	0,146393	0,368149	0,532922	0,150196
598	0,799715	0,899953	0,549309	0,468883	0,196147	0,31182	0,677595	0,772951	0,697649	0,147195	0,369667	0,53423	0,151771
599	0,803996	0,901478	0,550482	0,470849	0,197679	0,311916	0,678377	0,774061	0,6991	0,147964	0,371153	0,535463	0,153321
600	0,808055	0,902999	0,551661	0,47284	0,199219	0,311992	0,679172	0,775212	0,700508	0,148719	0,372594	0,536622	0,154861
601	0,811926	0,904513	0,552872	0,474791	0,200728	0,312018	0,680039	0,776421	0,701866	0,149489	0,374009	0,537747	0,156412
602	0,815453	0,905778	0,553942	0,476571	0,202166	0,311941	0,68071	0,777417	0,703081	0,150178	0,375361	0,538708	0,15791
603	0,818822	0,907022	0,55501	0,478347	0,203565	0,31181	0,681359	0,778449	0,704292	0,150798	0,376654	0,539613	0,159368
604	0,822113	0,908342	0,556133	0,480191	0,204964	0,311673	0,682072	0,779616	0,705545	0,151385	0,377921	0,540514	0,16082
605	0,825172	0,909518	0,557161	0,481947	0,206401	0,311568	0,68269	0,780655	0,70668	0,151999	0,379232	0,541315	0,162322
606	0,828185	0,910798	0,558298	0,483746	0,207813	0,31141	0,6834	0,781875	0,707919	0,152588	0,380466	0,542159	0,163827
607	0,831164	0,912168	0,559506	0,485582	0,209222	0,311252	0,684188	0,783205	0,709242	0,153153	0,381697	0,543033	0,165325
608	0,834027	0,9135	0,560665	0,487397	0,210655	0,311144	0,684957	0,784452	0,710522	0,1537	0,383008	0,543856	0,166818
609	0,836539	0,91454	0,561667	0,489073	0,21199	0,31089	0,685513	0,785491	0,711554	0,154152	0,384218	0,544457	0,168294
610	0,839031	0,915636	0,562737	0,490795	0,21336	0,310668	0,686132	0,786653	0,712605	0,154636	0,385385	0,545125	0,169779
611	0,841555	0,916858	0,563911	0,492591	0,214768	0,310489	0,686851	0,787979	0,71373	0,155147	0,386535	0,545902	0,171249
612	0,843844	0,917977	0,565019	0,494313	0,216072	0,310186	0,687442	0,789206	0,714757	0,155552	0,387645	0,546564	0,172633
613	0,846026	0,919071	0,566131	0,496016	0,217402	0,309955	0,688084	0,790427	0,715766	0,155991	0,38875	0,547188	0,17409
614	0,848188	0,920169	0,567239	0,497721	0,218737	0,309733	0,688766	0,791689	0,716778	0,156426	0,389837	0,547798	0,175551
615	0,850369	0,921271	0,568338	0,499433	0,220047	0,309458	0,689448	0,793012	0,717796	0,156822	0,390897	0,548408	0,176951
616	0,852509	0,922317	0,569492	0,501134	0,221365	0,309227	0,690124	0,794372	0,718822	0,157264	0,391975	0,549044	0,178394
617	0,854481	0,923269	0,5706	0,502807	0,222631	0,309012	0,690715	0,795695	0,719797	0,157686	0,393065	0,549591	0,179808
618	0,856337	0,924206	0,571686	0,504469	0,223865	0,308796	0,691274	0,797014	0,720735	0,158053	0,394141	0,550072	0,181183
619	0,858212	0,925246	0,57283	0,506155	0,225126	0,308564	0,691915	0,798408	0,721688	0,158361	0,395165	0,550583	0,182549
620	0,859954	0,926179	0,573912	0,507781	0,22632	0,308291	0,692528	0,799744	0,722594	0,15875	0,396125	0,551067	0,183916
621	0,86166	0,927096	0,575016	0,50943	0,227529	0,308047	0,693135	0,801093	0,723505	0,159099	0,39707	0,551551	0,185254
622	0,863382	0,928047	0,576166	0,511118	0,228772	0,307839	0,693739	0,802487	0,724409	0,159364	0,398018	0,552035	0,186554
623	0,865047	0,928937	0,577234	0,512717	0,229928	0,307551	0,694295	0,803838	0,725141	0,159682	0,398913	0,552443	0,187851
624	0,866722	0,929901	0,578359	0,514365	0,231117	0,307335	0,694936	0,805244	0,725974	0,159994	0,399862	0,552917	0,189148
625	0,868331	0,930858	0,579524	0,516032	0,232296	0,307149	0,695597	0,806679	0,726835	0,160293	0,400811	0,553415	0,190409
626	0,869792	0,931693	0,580664	0,517645	0,233397	0,306915	0,696165	0,808085	0,727574	0,160592	0,40168	0,553853	0,191609
627	0,87123	0,932515	0,58174	0,519206	0,234514	0,30672	0,696652	0,809471	0,728352	0,160916	0,402557	0,554272	0,192829
628	0,872691	0,933377	0,582837	0,520825	0,235614	0,306554	0,697172	0,810866	0,729132	0,161236	0,403422	0,554685	0,194026
629	0,87414	0,934232	0,583972	0,522475	0,236684	0,306384	0,697741	0,812282	0,729884	0,161521	0,404255	0,555086	0,195175
630	0,875463	0,934933	0,585082	0,524002	0,237735	0,306161	0,698269	0,813703	0,730589	0,161741	0,405043	0,555458	0,196265
631	0,876818	0,93572	0,586231	0,52561	0,238784	0,306008	0,698841	0,815121	0,731326	0,16203	0,405862	0,555875	0,197336
632	0,878228	0,936566	0,587406	0,527266	0,239833	0,30592	0,699429	0,816611	0,732064	0,162338	0,406713	0,556287	0,198396
633	0,879639	0,937378	0,588569	0,528889	0,240859	0,305837	0,699993	0,818171	0,732758	0,162607	0,407553	0,556647	0,199424
634	0,880866	0,938076	0,589659	0,530443	0,241768	0,305614	0,700532	0,81951	0,7334	0,162897	0,408273	0,556992	0,200328
635	0,882068	0,938764	0,590737	0,531965	0,242716	0,305495	0,701076	0,82087	0,734014	0,16317	0,409019	0,557341	0,201262
636	0,883269	0,939443	0,591824	0,533481	0,24369	0,305433	0,701576	0,822255	0,734604	0,163417	0,409776	0,557685	0,202201
637	0,884422	0,940069	0,592922	0,535013	0,244586	0,305242	0,701966	0,823552	0,735179	0,163653	0,410448	0,558008	0,203035
638	0,885613	0,940817	0,594049	0,536584	0,245504	0,305198	0,702458	0,824984	0,73581	0,163964	0,411193	0,558389	0,203931
639	0,886822	0,94155	0,59515	0,538179	0,246397	0,305211	0,703	0,826412	0,736418	0,164255	0,411929	0,55875	0,204799
640	0,888005	0,942202	0,596213	0,539768	0,247243	0,305192	0,703516	0,827764	0,736965	0,16449	0,412608	0,559045	0,205577
641	0,88911	0,942888	0,597315	0,541289	0,248092	0,305125	0,703948	0,829167	0,737521	0,164767	0,413286	0,559329	0,206311
642	0,890272	0,943543	0,598382	0,542822	0,248901	0,305094	0,70442	0,830523	0,738101	0,165035	0,413963	0,559614	0,20707
643	0,891431	0,94415	0,599393	0,544343	0,249703	0,305094	0,704882	0,831815	0,738643	0,165286	0,414616	0,559905	0,207842
644	0,892493	0,944727	0,600359	0,545812	0,25053	0,305099	0,705261	0,833066	0,739102	0,165533	0,415229	0,560198	0,208588
645	0,893542	0,945365	0,601373	0,547315	0,25124	0,305132	0,705689	0,834345	0,739595	0,165807	0,415851	0,560453	0,209345
646	0,894605	0,946046	0,602437	0,548862	0,251996	0,305205	0,70619	0,835632	0,740139	0,166148	0,41655	0,560755	0,210115
647	0,895648	0,946673	0,603481	0,550415	0,252811	0,305297	0,706701	0,836871	0,740677	0,166509	0,417245	0,561091	0,210876
648	0,896591	0,9471	0,604367	0,551893	0,253532	0,305354	0,707085	0,837978	0,741088	0,166761	0,417712	0,561348	0,211593
649	0,897636	0,947637	0,605341	0,553372	0,254271	0,305445	0,707539	0,839142	0,741562	0,167065	0,418269	0,561641	0,212379
650	0,898671	0,948205	0,606306	0,554864	0,25502	0,305569	0,707977	0,840285	0,742006	0,167378	0,418863	0,561921	0,213171
651	0,899597	0,948704	0,607171	0,55636	0,255761	0,305702	0,708332	0,841331	0,742353	0,167658	0,419407	0,562147	0,213912
652	0,90056	0,949228	0,608071	0,55784	0,256524	0,305809	0,708762	0,842368	0,742805	0,16797	0,419981	0,5624	0,21469
653	0,90155	0,949738	0,609015	0,559367	0,257311	0,305977	0,709182	0,843463	0,743242	0,168333	0,420522	0,562657	0,215504
654	0,902533	0,950231	0,60996	0,5609	0,258099	0,306194	0,709557	0,84458	0,743637	0,168722	0,421041	0,562922	0,216337
655	0,90348	0,950733	0,610848	0,562352	0,258857	0,306396	0,709898	0,845638	0,744023	0,169088	0,421585	0,563207	0,217165
656	0,904555	0,951337	0,61178	0,563885	0,25967	0,306583	0,710315	0,846737	0,744424	0,169422	0,422133	0,563481	0,217994
657	0,905546	0,951898	0,612686	0,565369	0,260484	0,306806	0,710702	0,847725	0,744754	0,169766	0,422616	0,563687	0,218844
658	0,906415	0,952378	0,613559	0,566774	0,261286	0,307084	0,71103	0,848627	0,745035	0,170145	0,423048	0,563848	0,21973
659	0,907481	0,95296	0,614536	0,568279	0,262154	0,307378	0,711442	0,849804	0,745505	0,170559	0,423593	0,564114	0,220665
660	0,908487	0,95347	0,615479	0,569765	0,263057	0,307706	0,711863	0,850909	0,745955	0,170962	0,424094	0,564383	0,22162
661	0,909364	0,953872	0,616355	0,571199	0,263955	0,308023	0,712246	0,851873	0,746288	0,171344	0,424558	0,564614	0,222563
662	0,910167	0,954215	0,617194	0,572596	0,264827	0,3083	0,712579	0,852773	0,746509	0,171718	0,425024	0,564804	0,22349
663	0,911215	0,954687	0,618139	0,574069	0,265763	0,30869	0,713002	0,853903	0,746883	0,172147	0,425422	0,56504	0,224507
664	0,91224	0,955118	0,619067	0,57552	0,266701	0,309101	0,713399	0,855013	0,747263	0,172578	0,425851	0,565307	0,225557
665	0,913158	0,955491	0,619944	0,576944	0,267629	0,309493	0,713761	0,856041	0,747587	0,173008	0,42634	0,56557	0,226615
666	0,914077	0,955935	0,620828	0,578426	0,268587	0,309883	0,71417	0,857108	0,747887	0,173473	0,426841	0,565784	0,227692
667	0,914937	0,956288	0,621627	0,57979	0,269486	0,310294	0,71446	0,858103	0,748181	0,173929	0,42722	0,565962	0,228764
668	0,915832	0,956698	0,622481	0,581148	0,270406	0,310754	0,714759	0,859098	0,748505	0,17439	0,427586	0,566147	0,229887
669	0,916822	0,957246	0,623454	0,582592	0,2714	0,311268	0,715161	0,860152	0,748876	0,174877	0,428026	0,566384	0,231085
670	0,917844	0,957706	0,624325	0,584017	0,272376	0,311777	0,715528	0,861206	0,749262	0,175392	0,428439	0,566717	0,232276
671	0,918844	0,958147	0,625165	0,585434	0,273347	0,312258	0,715873	0,862184	0,749578	0,175905	0,428859	0,566974	0,233468
672	0,91978	0,958563	0,626005	0,586837	0,274319	0,312765	0,716206	0,863134	0,749865	0,176406	0,429258	0,567171	0,234661
673	0,920634	0,958909	0,626842	0,588217	0,275288	0,313367	0,716541	0,864138	0,750202	0,176899	0,429596	0,5674	0,235858
674	0,921391	0,959108	0,627608	0,589544	0,276188	0,313932	0,716835	0,865035	0,750407	0,177438	0,429974	0,567582	0,2371
675	0,922188	0,959337	0,628347	0,590858	0,277113	0,314495	0,717109	0,865918	0,7506	0,177975	0,430331	0,567749	0,238326
676	0,923097	0,959678	0,629113	0,592212	0,278097	0,3151	0,717414	0,866876	0,750863	0,17851	0,430656	0,567951	0,239536
677	0,924088	0,960052	0,629967	0,593662	0,27907	0,315768	0,717829	0,867947	0,751197	0,179121	0,431026	0,568243	0,240823
678	0,92496	0,960331	0,63073	0,595016	0,279991	0,316438	0,718149	0,868933	0,751468	0,179671	0,431417	0,568445	0,24204
679	0,925843	0,960625	0,631478	0,596333	0,280905	0,317123	0,718463	0,869872	0,751756	0,180227	0,431791	0,568649	0,243234
680	0,926861	0,961031	0,63229	0,597696	0,281855	0,317848	0,718874	0,870831	0,752125	0,180866	0,432127	0,568955	0,244471
681	0,927726	0,961319	0,633002	0,599009	0,282793	0,318596	0,719221	0,871726	0,752389	0,181487	0,432479	0,569212	0,245672
682	0,928588	0,961595	0,633686	0,600316	0,283685	0,319341	0,719514	0,872496	0,752617	0,1821	0,432807	0,569434	0,246835
683	0,929417	0,961877	0,634314	0,601582	0,284539	0,320066	0,719755	0,873153	0,752836	0,182705	0,433082	0,569622	0,247972
684	0,930089	0,962135	0,634804	0,60274	0,285395	0,320774	0,719956	0,873774	0,753045	0,183302	0,433292	0,569769	0,2491
685	0,930996	0,962648	0,635456	0,604039	0,286287	0,321586	0,720304	0,874542	0,753313	0,183928	0,433557	0,56998	0,250202
686	0,931926	0,963124	0,636086	0,605341	0,287172	0,322433	0,720628	0,875255	0,753583	0,184582	0,433859	0,570193	0,251284
687	0,932715	0,9634	0,636585	0,606551	0,288027	0,323252	0,720835	0,875789	0,753802	0,185248	0,434167	0,570368	0,252355
688	0,933485	0,963728	0,637135	0,607769	0,288891	0,324048	0,721093	0,876295	0,75394	0,185893	0,434477	0,570548	0,253413
689	0,93441	0,96418	0,637765	0,609019	0,289755	0,324913	0,721415	0,87687	0,754176	0,186558	0,434751	0,570788	0,254461
690	0,935348	0,964636	0,638402	0,61029	0,290619	0,325819	0,72176	0,877441	0,754467	0,187255	0,435023	0,571038	0,2555
691	0,936094	0,964934	0,638949	0,611534	0,29147	0,326705	0,72206	0,877877	0,75469	0,187972	0,435325	0,571223	0,256523
692	0,936799	0,965175	0,639411	0,612622	0,29227	0,327587	0,722244	0,878131	0,754768	0,188648	0,435515	0,571358	0,257509
693	0,937546	0,965457	0,639898	0,613732	0,293079	0,328501	0,722481	0,878387	0,754896	0,189341	0,43574	0,571535	0,258463
694	0,938345	0,965808	0,640446	0,614923	0,293906	0,329439	0,722812	0,87871	0,755121	0,190061	0,436023	0,571769	0,25941
695	0,939134	0,966184	0,641006	0,616111	0,294707	0,330357	0,723129	0,879023	0,755327	0,190764	0,436238	0,571989	0,2604
696	0,939918	0,96654	0,641589	0,61724	0,295513	0,331317	0,72344	0,879346	0,755541	0,191495	0,436477	0,572194	0,261339
697	0,940689	0,966901	0,642146	0,618355	0,296318	0,332321	0,723736	0,879724	0,755756	0,192234	0,436747	0,572394	0,262259
698	0,941444	0,967284	0,642666	0,61949	0,297119	0,333351	0,724025	0,880198	0,755966	0,192969	0,437022	0,572596	0,263195
699	0,942193	0,967622	0,643255	0,620587	0,297926	0,334365	0,724365	0,880785	0,756179	0,193744	0,437234	0,572803	0,264123
700	0,942861	0,967861	0,643806	0,621652	0,298709	0,335359	0,724631	0,881407	0,756344	0,194523	0,437422	0,572972	0,265019
701	0,943541	0,968099	0,644349	0,622709	0,299479	0,336365	0,724868	0,882112	0,7565	0,195296	0,437636	0,573139	0,265891
702	0,944362	0,968466	0,644961	0,623779	0,300263	0,337426	0,725172	0,882963	0,756716	0,196064	0,437907	0,573356	0,266762
703	0,945001	0,968669	0,645474	0,624802	0,301001	0,338469	0,725377	0,883656	0,756877	0,196841	0,438103	0,573516	0,267585
704	0,945542	0,968833	0,646017	0,625775	0,301721	0,339497	0,725573	0,884284	0,757004	0,197618	0,438299	0,573655	0,268417
705	0,946097	0,969048	0,64664	0,626745	0,302451	0,340537	0,725815	0,884924	0,757139	0,198399	0,438534	0,573813	0,269266
706	0,946759	0,969299	0,647238	0,627809	0,303206	0,341642	0,72607	0,885574	0,757342	0,199215	0,43877	0,574013	0,270068
707	0,947433	0,96947	0,647806	0,628755	0,303931	0,342735	0,726335	0,886159	0,757509	0,199977	0,438949	0,574171	0,270857
708	0,948019	0,969548	0,64831	0,629618	0,304616	0,343799	0,726535	0,886653	0,757602	0,200735	0,439113	0,574278	0,27162
709	0,948506	0,969595	0,648765	0,630494	0,305278	0,344848	0,726655	0,887096	0,757653	0,201554	0,439313	0,574374	0,272351
710	0,949161	0,969847	0,649373	0,631463	0,305994	0,345954	0,726974	0,887717	0,757871	0,202395	0,439526	0,574584	0,273118
711	0,949793	0,970054	0,649987	0,632408	0,306713	0,347056	0,727262	0,888266	0,758078	0,203224	0,439753	0,574734	0,273896
712	0,950368	0,970191	0,650573	0,633308	0,307416	0,348146	0,727484	0,888734	0,758239	0,204023	0,439961	0,574843	0,274657
713	0,950953	0,970375	0,651169	0,634207	0,308105	0,34925	0,727745	0,889259	0,758413	0,204793	0,440109	0,575048	0,275376
714	0,951403	0,970458	0,65168	0,635029	0,308763	0,350356	0,727942	0,889626	0,758487	0,205597	0,440283	0,575159	0,276051
715	0,951972	0,970663	0,65224	0,635908	0,309445	0,35149	0,728212	0,890061	0,758654	0,206427	0,440503	0,575301	0,276758
716	0,952679	0,970996	0,65287	0,636856	0,310149	0,352636	0,728559	0,890614	0,758939	0,207253	0,44075	0,575512	0,277507
717	0,953053	0,971014	0,65335	0,637626	0,310762	0,353699	0,728707	0,890926	0,759005	0,208039	0,440956	0,575599	0,27817
718	0,953336	0,970941	0,653765	0,638325	0,311366	0,354735	0,728814	0,891189	0,759032	0,208804	0,441138	0,575626	0,278809
719	0,953721	0,970972	0,654228	0,639072	0,311998	0,3558	0,728999	0,891549	0,759163	0,209586	0,441309	0,575698	0,27947
720	0,954302	0,971208	0,654802	0,639927	0,31266	0,356917	0,729311	0,892053	0,759445	0,210403	0,441477	0,575881	0,280169
721	0,954767	0,971356	0,655287	0,640696	0,313282	0,35796	0,72952	0,892356	0,759561	0,211162	0,44163	0,575994	0,280823
722	0,95523	0,971502	0,655772	0,641427	0,313897	0,35901	0,729727	0,892671	0,759694	0,211931	0,441775	0,576121	0,281475
723	0,955742	0,971704	0,656305	0,642173	0,31454	0,360107	0,729996	0,893061	0,75991	0,212732	0,441943	0,576291	0,28216
724	0,956271	0,971963	0,656872	0,642973	0,315228	0,361235	0,730329	0,893433	0,760146	0,213538	0,442173	0,576472	0,282884
725	0,956561	0,971996	0,65726	0,643643	0,315839	0,362203	0,730485	0,893652	0,760209	0,214266	0,442321	0,576557	0,283541
726	0,956795	0,972005	0,657625	0,644258	0,3164	0,363139	0,730602	0,893837	0,760262	0,214954	0,442436	0,576594	0,284147
727	0,957121	0,97213	0,658068	0,644884	0,316962	0,364133	0,730792	0,894074	0,760411	0,215646	0,442576	0,576646	0,284748
728	0,957455	0,97221	0,658436	0,64549	0,317567	0,365086	0,730957	0,894289	0,760497	0,216364	0,442739	0,576753	0,285413
729	0,957901	0,972383	0,658887	0,646178	0,318174	0,366072	0,73116	0,89461	0,760631	0,217078	0,44291	0,576912	0,286068
730	0,958296	0,972549	0,659332	0,646843	0,318771	0,367042	0,731351	0,894919	0,760744	0,217758	0,443029	0,577051	0,28671
731	0,95847	0,972567	0,659647	0,647366	0,319357	0,367927	0,731473	0,89506	0,760749	0,218395	0,443065	0,577104	0,28736
732	0,958765	0,972602	0,660003	0,647947	0,319933	0,368802	0,731647	0,895229	0,760828	0,219042	0,443235	0,577202	0,287981
733	0,959107	0,972735	0,660393	0,648545	0,320501	0,369675	0,731857	0,895442	0,760947	0,219682	0,443394	0,577322	0,288609
734	0,959465	0,972933	0,660811	0,649153	0,32108	0,370551	0,732097	0,895696	0,761114	0,220322	0,44352	0,577464	0,28926
735	0,959859	0,973058	0,661268	0,649794	0,321689	0,371426	0,732362	0,895966	0,761361	0,220987	0,44372	0,57765	0,289921
736	0,960071	0,973048	0,661649	0,650277	0,322211	0,372199	0,732525	0,896075	0,761427	0,221541	0,443875	0,5777	0,290515
737	0,960295	0,973083	0,662013	0,650754	0,322731	0,372947	0,732681	0,896162	0,761474	0,222082	0,443984	0,57776	0,291104
738	0,960657	0,97325	0,662394	0,651325	0,323307	0,373715	0,732889	0,896328	0,761619	0,222669	0,444071	0,577916	0,291728
739	0,960936	0,973318	0,662687	0,651813	0,323837	0,374383	0,733024	0,896438	0,761674	0,223165	0,444152	0,577964	0,292307
740	0,961166	0,973328	0,662959	0,65227	0,32437	0,37505	0,733135	0,896482	0,761699	0,223635	0,444237	0,578011	0,292876
741	0,961453	0,973415	0,663288	0,652782	0,32492	0,375731	0,733333	0,896593	0,761801	0,224129	0,444357	0,578141	0,293475
742	0,96187	0,973675	0,663712	0,653397	0,32548	0,376396	0,733675	0,89688	0,76204	0,224661	0,444524	0,578368	0,294121
743	0,962053	0,973719	0,663984	0,653847	0,325988	0,37699	0,733782	0,896915	0,76204	0,225092	0,444604	0,57839	0,294685
744	0,962251	0,973815	0,66427	0,654272	0,326485	0,377554	0,733886	0,896968	0,762061	0,225498	0,444669	0,578448	0,295227
745	0,96254	0,974043	0,664624	0,654758	0,327005	0,378111	0,734084	0,89714	0,762203	0,225917	0,444759	0,578618	0,29579
746	0,962779	0,974239	0,664955	0,655297	0,327555	0,378649	0,734286	0,897304	0,762343	0,226322	0,44487	0,578769	0,296384
747	0,962958	0,974345	0,66522	0,655701	0,328014	0,379101	0,734404	0,897348	0,762395	0,226669	0,444939	0,578857	0,296924
748	0,963126	0,974469	0,665487	0,656077	0,328467	0,379531	0,734535	0,897346	0,762435	0,226993	0,445026	0,578936	0,297442
749	0,963333	0,974695	0,665803	0,656523	0,328984	0,37998	0,734744	0,897378	0,76253	0,227317	0,445161	0,57905	0,297978
750	0,96361	0,974982	0,666112	0,656976	0,329493	0,380359	0,734944	0,897454	0,762657	0,227598	0,445235	0,579173	0,298552
751	0,963769	0,975114	0,666347	0,657339	0,329948	0,380665	0,735052	0,897437	0,762688	0,227837	0,445256	0,579249	0,29906
752	0,963902	0,975203	0,666592	0,657701	0,330393	0,380959	0,735166	0,897421	0,762718	0,228059	0,445287	0,579324	0,299546
753	0,96418	0,975467	0,666959	0,658193	0,330894	0,381302	0,735428	0,897558	0,762898	0,228293	0,445399	0,57947	0,300094
754	0,964488	0,975836	0,667364	0,658696	0,331389	0,381571	0,735678	0,897714	0,763078	0,228529	0,445581	0,579648	0,30066
755	0,964678	0,976114	0,667631	0,659078	0,331841	0,38174	0,735825	0,897725	0,763156	0,228681	0,445637	0,579728	0,30115
756	0,964757	0,976273	0,667772	0,659359	0,332255	0,381838	0,735881	0,897612	0,76315	0,228765	0,445573	0,579729	0,301572
757	0,964892	0,976465	0,668004	0,659712	0,332681	0,381939	0,73597	0,897578	0,763192	0,228898	0,445606	0,579825	0,302036
758	0,965178	0,976785	0,668342	0,660173	0,333157	0,382074	0,736211	0,89766	0,763329	0,229008	0,445764	0,579981	0,302535
759	0,965388	0,977034	0,668601	0,660576	0,333586	0,38215	0,736375	0,89766	0,763419	0,229055	0,445835	0,580073	0,303001
760	0,965434	0,977138	0,668723	0,660861	0,333938	0,382127	0,736381	0,897512	0,763414	0,229049	0,445747	0,580077	0,303412
761	0,965726	0,977485	0,669062	0,661364	0,33441	0,382154	0,736684	0,897592	0,763597	0,229122	0,445881	0,580263	0,303898
762	0,965903	0,977691	0,669282	0,661743	0,334809	0,382097	0,736856	0,897529	0,763636	0,229103	0,445936	0,580344	0,304348
763	0,966065	0,977889	0,66949	0,662104	0,335202	0,382015	0,736987	0,897484	0,763656	0,229039	0,445959	0,580397	0,304784
764	0,966396	0,978296	0,669872	0,66264	0,335703	0,381989	0,737277	0,897696	0,763873	0,22903	0,446084	0,580572	0,305257
765	0,966467	0,978412	0,670054	0,662977	0,336051	0,381782	0,737338	0,897605	0,763877	0,228939	0,446125	0,580595	0,305646
766	0,966546	0,978545	0,67025	0,663321	0,336389	0,38156	0,737435	0,897518	0,763898	0,228821	0,446135	0,580638	0,306044
767	0,966738	0,978824	0,670535	0,66376	0,336782	0,381386	0,737659	0,897565	0,764034	0,228715	0,446162	0,580775	0,306485
768	0,966951	0,979161	0,670828	0,664229	0,337196	0,381201	0,737904	0,897644	0,764208	0,228632	0,446233	0,580953	0,306936
769	0,967088	0,979358	0,671018	0,664585	0,337566	0,380914	0,738023	0,89755	0,764231	0,22847	0,446223	0,581034	0,307334
770	0,967221	0,979518	0,671189	0,664929	0,337927	0,380582	0,738143	0,89746	0,764242	0,228267	0,446233	0,581084	0,307709
771	0,967407	0,979741	0,671415	0,665342	0,33831	0,38025	0,738346	0,897503	0,764346	0,228066	0,446321	0,581172	0,308096
772	0,967594	0,97998	0,671668	0,665775	0,338697	0,379862	0,738521	0,897549	0,76445	0,227859	0,446366	0,581289	0,308513
773	0,967819	0,980222	0,671942	0,666259	0,339083	0,379495	0,738716	0,897617	0,764573	0,227639	0,44636	0,581498	0,308915
774	0,968013	0,980417	0,672188	0,666718	0,33945	0,379107	0,738876	0,897636	0,764651	0,22738	0,446359	0,581676	0,309291
775	0,968105	0,980534	0,672363	0,667076	0,339783	0,378634	0,738941	0,897543	0,764633	0,227066	0,446407	0,581706	0,309646
776	0,968175	0,980667	0,672491	0,667434	0,340105	0,378121	0,73903	0,897446	0,764636	0,226757	0,446371	0,581794	0,309983
777	0,968349	0,980909	0,672702	0,667877	0,340453	0,377626	0,739188	0,89744	0,764731	0,22645	0,446365	0,581924	0,310351
778	0,968596	0,981223	0,672985	0,668378	0,340825	0,377141	0,739398	0,897493	0,764889	0,226134	0,446431	0,582079	0,310748
779	0,968763	0,981462	0,673211	0,668819	0,341184	0,376612	0,739579	0,897476	0,764999	0,225797	0,446528	0,582238	0,311131
780	0,968816	0,98154	0,673354	0,66918	0,34149	0,375991	0,739651	0,897376	0,765013	0,22539	0,446459	0,582319	0,311449
781	0,96895	0,981666	0,673562	0,669596	0,341817	0,375389	0,739772	0,897339	0,76508	0,224987	0,446394	0,58242	0,311781
782	0,969202	0,981913	0,673863	0,670108	0,34218	0,374832	0,739987	0,897399	0,76524	0,22461	0,44644	0,582573	0,312155
783	0,969287	0,982031	0,674043	0,670545	0,342472	0,374169	0,740083	0,897343	0,765291	0,224161	0,44649	0,582652	0,312477
784	0,969372	0,98215	0,674214	0,67098	0,342787	0,373506	0,740192	0,897295	0,765332	0,22372	0,446499	0,582762	0,3128
785	0,969489	0,98226	0,6744	0,671415	0,343087	0,372812	0,740307	0,897245	0,765382	0,223272	0,446468	0,582871	0,313113
786	0,969639	0,982363	0,674609	0,671859	0,343342	0,37206	0,740415	0,897192	0,765455	0,222792	0,446439	0,582949	0,313409
787	0,969894	0,98266	0,674914	0,672405	0,343718	0,371399	0,740679	0,897306	0,76562	0,222334	0,44655	0,583156	0,313784
788	0,96997	0,982765	0,675082	0,672837	0,344021	0,370664	0,740808	0,897262	0,765659	0,221831	0,446587	0,583282	0,314091
789	0,969971	0,982759	0,675198	0,673209	0,344277	0,369879	0,740863	0,897131	0,765646	0,22131	0,446545	0,583371	0,314354
790	0,970187	0,982955	0,675493	0,673713	0,344623	0,369162	0,741085	0,897184	0,765794	0,220839	0,446534	0,583591	0,314686
791	0,970204	0,982936	0,67562	0,674096	0,344851	0,368345	0,741118	0,897089	0,765752	0,220283	0,446435	0,58365	0,314949
792	0,970302	0,982993	0,67579	0,674545	0,345112	0,367521	0,741191	0,897049	0,76576	0,219736	0,446461	0,583745	0,315232
793	0,970571	0,983232	0,676075	0,675113	0,345456	0,366733	0,741394	0,89713	0,765919	0,219229	0,446618	0,583948	0,315565
794	0,970748	0,983425	0,676283	0,67563	0,345752	0,365921	0,741561	0,897157	0,766069	0,21868	0,446617	0,584105	0,315876
795	0,97081	0,983444	0,676458	0,676034	0,346019	0,365064	0,741674	0,897141	0,766128	0,218114	0,446535	0,58421	0,31615
796	0,970928	0,983464	0,67666	0,676454	0,346291	0,364198	0,741818	0,897178	0,766201	0,217543	0,446494	0,584331	0,316422
797	0,971182	0,983606	0,676913	0,676972	0,346577	0,363343	0,742033	0,897293	0,766359	0,216967	0,446543	0,584509	0,316714
798	0,971244	0,98363	0,677111	0,6774	0,346801	0,362432	0,742153	0,897251	0,766425	0,216366	0,446514	0,584643	0,316971
799	0,97138	0,98371	0,677336	0,677902	0,34709	0,361559	0,742315	0,897257	0,766509	0,215775	0,446508	0,584768	0,31727
800	0,971541	0,983812	0,677553	0,678421	0,347389	0,360691	0,742468	0,897304	0,76659	0,21519	0,446536	0,584885	0,317564
801	0,971588	0,98384	0,677705	0,678847	0,347597	0,359755	0,742524	0,897307	0,766615	0,214588	0,446559	0,584992	0,317785
802	0,971695	0,983903	0,677867	0,679324	0,347839	0,358817	0,742639	0,897333	0,766671	0,213947	0,446519	0,585123	0,318058
803	0,971803	0,983947	0,678046	0,679798	0,348093	0,357903	0,742757	0,897347	0,766724	0,213323	0,446471	0,58525	0,31832
804	0,971893	0,983967	0,678234	0,680258	0,348336	0,356997	0,742854	0,897347	0,766763	0,212713	0,446472	0,585363	0,318559
805	0,971992	0,984015	0,678412	0,680735	0,348549	0,356044	0,74295	0,897364	0,766799	0,212061	0,446562	0,585472	0,31881
806	0,972051	0,984043	0,67858	0,681179	0,348781	0,355089	0,743026	0,897353	0,766819	0,211418	0,446577	0,58556	0,319027
807	0,97213	0,9841	0,678766	0,681646	0,349018	0,354136	0,743115	0,897355	0,766851	0,210783	0,446514	0,585661	0,319252
808	0,972229	0,984185	0,678969	0,682143	0,349254	0,353177	0,743225	0,897381	0,766905	0,210149	0,446434	0,58579	0,319505
809	0,972207	0,984182	0,679129	0,682559	0,34951	0,352204	0,743309	0,897354	0,766935	0,209515	0,446452	0,58591	0,319747
810	0,972347	0,984291	0,679348	0,683095	0,349762	0,351285	0,743494	0,897421	0,767056	0,208896	0,446541	0,586099	0,319989
811	0,972584	0,98447	0,679614	0,683683	0,350032	0,350394	0,743744	0,897559	0,767234	0,208289	0,446634	0,586337	0,320261
812	0,972744	0,984598	0,679861	0,684191	0,350311	0,349466	0,743956	0,897666	0,76737	0,207672	0,446651	0,586556	0,320558
813	0,972683	0,984546	0,679967	0,68453	0,350423	0,348412	0,743964	0,897577	0,767312	0,206977	0,446504	0,586623	0,320712
814	0,972645	0,984468	0,680089	0,684908	0,350592	0,34737	0,744016	0,897513	0,767289	0,206314	0,446466	0,586701	0,320877
815	0,972752	0,984482	0,680298	0,68541	0,350855	0,346404	0,744174	0,897575	0,767383	0,20569	0,446553	0,586856	0,321115
816	0,972998	0,984635	0,680591	0,686011	0,351128	0,345505	0,744363	0,897756	0,767562	0,205054	0,446619	0,587077	0,321412
817	0,97311	0,984699	0,680838	0,686517	0,351358	0,344583	0,744506	0,89789	0,76769	0,204436	0,446578	0,587272	0,32163
818	0,972999	0,984528	0,680912	0,686839	0,351509	0,343547	0,744498	0,897782	0,767612	0,203761	0,446505	0,587306	0,321775
819	0,972866	0,984299	0,680924	0,687123	0,351649	0,342473	0,744442	0,897588	0,767471	0,203062	0,446505	0,587283	0,321921
820	0,973149	0,984488	0,68121	0,687721	0,351934	0,341594	0,744637	0,897792	0,767692	0,20248	0,446661	0,587535	0,322187
821	0,973308	0,984615	0,681458	0,688247	0,352145	0,34067	0,744809	0,897923	0,767829	0,201851	0,446591	0,58771	0,322389
822	0,973373	0,984661	0,681642	0,688694	0,352324	0,339709	0,744929	0,897993	0,767892	0,201197	0,446485	0,587815	0,322581
823	0,973458	0,984693	0,681812	0,689134	0,352532	0,338758	0,745028	0,898074	0,767958	0,200557	0,446513	0,587916	0,322809
824	0,973599	0,984772	0,68206	0,689634	0,35276	0,337847	0,74518	0,898166	0,768064	0,19992	0,446569	0,588054	0,323019
825	0,973641	0,984755	0,682249	0,690084	0,352972	0,336902	0,745326	0,89822	0,768101	0,199302	0,446571	0,588138	0,323244
826	0,973659	0,984727	0,68242	0,690511	0,353163	0,335939	0,745457	0,898286	0,768142	0,198675	0,446537	0,588232	0,323448
827	0,973754	0,984784	0,682634	0,690968	0,353339	0,334993	0,745582	0,8984	0,768269	0,198018	0,446523	0,588404	0,323602
828	0,973823	0,984774	0,682778	0,6914	0,353514	0,334071	0,745682	0,898429	0,768362	0,197385	0,446543	0,588529	0,323773
829	0,973823	0,984703	0,682908	0,691838	0,353687	0,33312	0,745747	0,898412	0,76837	0,196758	0,446537	0,58861	0,323941
830	0,973787	0,984605	0,683041	0,692274	0,353862	0,332157	0,745795	0,898391	0,768349	0,196136	0,446506	0,588683	0,324113
831	0,973799	0,984544	0,683173	0,692686	0,354044	0,331236	0,745859	0,898412	0,768392	0,195525	0,446491	0,588795	0,324308
832	0,97389	0,984593	0,683365	0,693151	0,35422	0,330339	0,745955	0,898501	0,768451	0,194896	0,446512	0,588958	0,324484
833	0,973952	0,984621	0,683541	0,693642	0,354403	0,329454	0,746023	0,898587	0,768501	0,194273	0,446511	0,589129	0,324669
834	0,973967	0,98459	0,683692	0,694117	0,354593	0,328563	0,74607	0,898636	0,768536	0,193664	0,446479	0,589278	0,324857
835	0,974018	0,984579	0,683892	0,694546	0,354784	0,327648	0,746176	0,898675	0,768568	0,193046	0,446472	0,589396	0,325011
836	0,974056	0,984577	0,684044	0,694972	0,354933	0,326738	0,746245	0,898748	0,768593	0,192434	0,446467	0,589479	0,325159
837	0,974129	0,984595	0,684185	0,695404	0,355082	0,325854	0,746344	0,898799	0,768638	0,191839	0,446477	0,589587	0,325308
838	0,974246	0,984637	0,684364	0,695853	0,355263	0,325003	0,74651	0,898827	0,768723	0,191264	0,446498	0,589737	0,325463
839	0,974309	0,984693	0,684604	0,696357	0,355473	0,324166	0,746678	0,898972	0,768857	0,190696	0,446486	0,589856	0,325644
840	0,974313	0,98465	0,684771	0,696785	0,355658	0,323318	0,74678	0,899039	0,768877	0,190157	0,446511	0,589953	0,325831
841	0,974319	0,984569	0,684891	0,697198	0,355806	0,322462	0,746842	0,899053	0,768871	0,1896	0,446514	0,590054	0,326001
842	0,974372	0,984546	0,68503	0,69767	0,355935	0,321609	0,746922	0,8991	0,768946	0,188999	0,446441	0,590178	0,326146
843	0,974394	0,984588	0,68523	0,698135	0,356118	0,320758	0,74704	0,899225	0,769005	0,188474	0,446391	0,590298	0,326308
844	0,974442	0,984613	0,685436	0,69859	0,356309	0,319952	0,747168	0,899326	0,769112	0,187939	0,446399	0,590424	0,32647
845	0,974476	0,984579	0,68557	0,698994	0,356446	0,319161	0,747242	0,899346	0,769184	0,187381	0,446438	0,590507	0,3266
846	0,974436	0,984497	0,685598	0,69933	0,356506	0,318335	0,747221	0,899289	0,769123	0,186824	0,446456	0,590515	0,326684
847	0,974508	0,984485	0,685768	0,699766	0,356726	0,317538	0,747328	0,899332	0,769174	0,186313	0,446452	0,590672	0,326854
848	0,974493	0,98446	0,685951	0,700212	0,356905	0,316784	0,74745	0,899378	0,76923	0,185827	0,446422	0,590812	0,327034
849	0,974412	0,984421	0,686125	0,700646	0,357021	0,316051	0,747551	0,89943	0,769274	0,185342	0,446395	0,5909	0,327194
850	0,974463	0,984433	0,686354	0,701113	0,357215	0,315302	0,74767	0,899567	0,769367	0,18484	0,446416	0,591026	0,327352
851	0,974399	0,98428	0,686435	0,701507	0,357293	0,314537	0,747694	0,899486	0,769342	0,184353	0,4464	0,59108	0,32743
852	0,974377	0,984205	0,686537	0,701913	0,357418	0,313819	0,74776	0,899481	0,769359	0,18387	0,446414	0,591183	0,327542
853	0,97447	0,984288	0,68674	0,702375	0,357645	0,313142	0,747918	0,899671	0,769474	0,183394	0,446466	0,591362	0,327731
854	0,974542	0,984282	0,686923	0,702834	0,357811	0,312402	0,748039	0,899808	0,769545	0,182948	0,446456	0,591467	0,327898
855	0,974619	0,984267	0,687082	0,703282	0,357965	0,311714	0,748102	0,899823	0,769601	0,182485	0,446483	0,591591	0,328018
856	0,974651	0,984228	0,687202	0,703692	0,3581	0,311049	0,748158	0,899804	0,769625	0,182011	0,446494	0,591695	0,328131
857	0,974615	0,984158	0,687282	0,704064	0,358215	0,310366	0,748249	0,89983	0,769615	0,181544	0,446439	0,591754	0,32827
858	0,974566	0,98409	0,687345	0,70446	0,358358	0,309698	0,748321	0,899851	0,769623	0,181112	0,446346	0,591832	0,328401
859	0,974586	0,984072	0,687507	0,704897	0,35852	0,309053	0,748447	0,899944	0,769653	0,180676	0,446358	0,591951	0,328531
860	0,974648	0,98409	0,68768	0,705332	0,358678	0,30842	0,748573	0,90006	0,76972	0,180257	0,44644	0,592085	0,328664
861	0,974663	0,984074	0,687751	0,705703	0,358802	0,307781	0,748618	0,900109	0,769797	0,179869	0,446484	0,592185	0,328791
862	0,974453	0,983847	0,687808	0,705998	0,358862	0,30712	0,748563	0,900026	0,769669	0,179406	0,446359	0,592196	0,328839
863	0,974408	0,983737	0,687938	0,7064	0,359005	0,306503	0,748634	0,900061	0,769679	0,17902	0,446328	0,59228	0,328937
864	0,974526	0,983764	0,688116	0,706875	0,359188	0,305942	0,748796	0,900183	0,769799	0,178676	0,446391	0,592425	0,329083
865	0,974598	0,983775	0,688255	0,707283	0,359291	0,305406	0,748882	0,900225	0,769821	0,178259	0,446409	0,592526	0,329206
866	0,974731	0,983823	0,688404	0,707728	0,359425	0,304815	0,748955	0,900317	0,769892	0,177855	0,446448	0,592621	0,329349
867	0,974754	0,983783	0,688525	0,708114	0,359541	0,304269	0,749005	0,900357	0,76993	0,177464	0,446433	0,592706	0,329469
868	0,97463	0,983621	0,688598	0,70842	0,359635	0,303743	0,749015	0,900315	0,769898	0,177095	0,446356	0,592772	0,329554
869	0,974479	0,983425	0,688635	0,708724	0,359754	0,303117	0,748976	0,90025	0,769818	0,176765	0,446287	0,592811	0,329618
870	0,974524	0,98343	0,688796	0,709154	0,359874	0,302621	0,749023	0,900275	0,769853	0,176396	0,44636	0,592921	0,329727
871	0,974646	0,983532	0,689004	0,70963	0,360028	0,302168	0,749184	0,900445	0,769981	0,176051	0,446463	0,593063	0,329867
872	0,974688	0,98356	0,689164	0,710046	0,360184	0,301676	0,749368	0,900641	0,770093	0,175739	0,44649	0,593178	0,329989
873	0,974521	0,983337	0,689211	0,710319	0,360222	0,301131	0,749366	0,900542	0,770015	0,175377	0,446399	0,593205	0,330016
874	0,974297	0,983026	0,689189	0,710558	0,360309	0,300641	0,749278	0,900392	0,769908	0,175051	0,446295	0,593235	0,330092
875	0,974244	0,98289	0,68923	0,710896	0,36044	0,300218	0,74931	0,900356	0,769913	0,174762	0,446289	0,593334	0,330205
876	0,974373	0,982974	0,689376	0,711344	0,360566	0,299819	0,749512	0,900449	0,770045	0,174478	0,446399	0,593503	0,330312
877	0,974239	0,982841	0,689467	0,711669	0,360633	0,299343	0,749561	0,900419	0,770065	0,17415	0,446459	0,593624	0,330365
878	0,974231	0,982776	0,689599	0,712066	0,360786	0,298915	0,749641	0,900512	0,77014	0,173907	0,446477	0,593789	0,330492
879	0,974257	0,982739	0,689714	0,712447	0,36095	0,298536	0,749735	0,900597	0,77019	0,173665	0,446435	0,593915	0,33061
880	0,974163	0,98264	0,689761	0,712718	0,361035	0,298165	0,749792	0,900535	0,770142	0,173339	0,446339	0,593947	0,330643
881	0,974052	0,982491	0,689852	0,713022	0,361122	0,297757	0,749796	0,900525	0,770142	0,173054	0,446252	0,594063	0,330731
882	0,974031	0,982459	0,689984	0,713382	0,361238	0,297388	0,749878	0,900573	0,770211	0,172823	0,446321	0,594192	0,330823
883	0,973992	0,982407	0,690093	0,713719	0,361341	0,297042	0,749967	0,900608	0,770268	0,172593	0,44644	0,594289	0,330893
884	0,973811	0,982168	0,690123	0,713954	0,361386	0,296679	0,749952	0,900553	0,770228	0,172311	0,446437	0,594336	0,330934
885	0,973731	0,98207	0,690179	0,714226	0,36144	0,296308	0,749959	0,90048	0,770211	0,172048	0,446393	0,594371	0,330932
886	0,973853	0,982098	0,690363	0,714615	0,361562	0,296009	0,750068	0,900599	0,770299	0,171879	0,446444	0,594541	0,331039
887	0,973948	0,982105	0,690551	0,715012	0,361737	0,295747	0,750207	0,900779	0,770416	0,171749	0,446543	0,594764	0,331207
888	0,973695	0,981922	0,690541	0,715229	0,361888	0,295424	0,750233	0,900723	0,770411	0,17154	0,446547	0,594839	0,331275
889	0,973558	0,981746	0,690564	0,715424	0,361932	0,295069	0,750187	0,900611	0,770373	0,171302	0,446487	0,594855	0,331259
890	0,973529	0,98166	0,690662	0,715703	0,36199	0,294829	0,750263	0,900607	0,770407	0,171115	0,446499	0,594955	0,331298
891	0,973563	0,981651	0,690799	0,716044	0,3621	0,294659	0,75043	0,900708	0,770527	0,170969	0,446549	0,595152	0,331392
892	0,973597	0,981615	0,690889	0,716319	0,3622	0,29436	0,750469	0,900764	0,77065	0,170778	0,446471	0,595331	0,331414
893	0,973369	0,981389	0,690925	0,716529	0,362254	0,294088	0,750445	0,900702	0,770604	0,170579	0,446517	0,5954	0,331441
894	0,973108	0,981079	0,690876	0,71666	0,362277	0,293792	0,750371	0,900553	0,770497	0,170388	0,446543	0,595376	0,331455
895	0,973005	0,98084	0,690844	0,716801	0,362328	0,293508	0,750316	0,900444	0,770458	0,170238	0,446495	0,595366	0,331477
896	0,973094	0,980806	0,691075	0,717135	0,36249	0,293392	0,750404	0,900566	0,770564	0,170177	0,446492	0,59554	0,33158
897	0,973168	0,98078	0,691229	0,717469	0,362593	0,293227	0,750516	0,900728	0,770675	0,17005	0,446545	0,595763	0,331643
898	0,973142	0,980659	0,691303	0,717711	0,362703	0,293035	0,750605	0,900823	0,77073	0,169924	0,446606	0,595923	0,331699
899	0,972968	0,980401	0,691298	0,717826	0,362807	0,292824	0,750622	0,900768	0,77068	0,169822	0,446619	0,59596	0,331733
900	0,972625	0,980015	0,691102	0,717839	0,362705	0,292497	0,750489	0,900501	0,770479	0,169628	0,446556	0,595898	0,331614
901	0,972537	0,979793	0,691121	0,717991	0,362733	0,292345	0,750501	0,900453	0,770464	0,169506	0,446511	0,595986	0,331631
902	0,972652	0,97978	0,691331	0,718312	0,362884	0,292267	0,750679	0,900621	0,770643	0,169472	0,446489	0,596233	0,331729
903	0,972738	0,979818	0,691553	0,718666	0,363046	0,292132	0,750883	0,900808	0,770851	0,169461	0,44649	0,596506	0,331787
904	0,972469	0,979469	0,691528	0,718713	0,363103	0,291976	0,750804	0,90068	0,770743	0,169316	0,446559	0,596538	0,331754
905	0,972093	0,979015	0,691343	0,718613	0,363011	0,291799	0,750636	0,900401	0,770512	0,169176	0,446563	0,596457	0,331681
906	0,971861	0,978655	0,691238	0,718596	0,362969	0,291647	0,75051	0,900228	0,770343	0,169088	0,446524	0,596444	0,331635
907	0,97193	0,978541	0,691399	0,718829	0,363132	0,291562	0,750541	0,900351	0,770396	0,169055	0,446512	0,596625	0,331672
908	0,972197	0,978821	0,691731	0,719263	0,363297	0,291538	0,750863	0,900701	0,770765	0,169029	0,446584	0,596956	0,331782
909	0,972158	0,978771	0,691805	0,719454	0,363359	0,291462	0,750996	0,90082	0,770839	0,168957	0,446689	0,597117	0,331847
910	0,971825	0,978396	0,691683	0,719449	0,363363	0,29132	0,750895	0,900642	0,770624	0,168871	0,446742	0,597107	0,331825
911	0,971491	0,978041	0,691623	0,719492	0,363404	0,291172	0,750747	0,900375	0,770418	0,168824	0,4467	0,597086	0,331754
912	0,971551	0,978023	0,691717	0,71968	0,363499	0,291184	0,750784	0,900513	0,770516	0,168797	0,446698	0,59724	0,331807
913	0,971719	0,978166	0,691935	0,720004	0,363633	0,291221	0,751026	0,900755	0,77073	0,168796	0,446727	0,597468	0,331962
914	0,971682	0,978124	0,692073	0,720236	0,363716	0,291189	0,751198	0,900839	0,770831	0,168793	0,44676	0,59763	0,332043
915	0,971273	0,977658	0,691933	0,720157	0,363674	0,29106	0,751016	0,900634	0,770664	0,168753	0,446769	0,597625	0,331895
916	0,970945	0,977344	0,691749	0,720099	0,363665	0,290935	0,750841	0,900391	0,770413	0,168693	0,446761	0,597556	0,331834
917	0,971034	0,977345	0,6918	0,720268	0,363763	0,290945	0,750883	0,900436	0,770496	0,168708	0,446808	0,597719	0,331905
918	0,971351	0,977539	0,69205	0,720647	0,363935	0,291055	0,751122	0,900758	0,770798	0,168772	0,446888	0,598031	0,332031
919	0,971438	0,977641	0,692258	0,721042	0,36409	0,291125	0,751378	0,901095	0,770922	0,168797	0,446922	0,598212	0,3321
920	0,971419	0,977592	0,692353	0,72123	0,364289	0,291136	0,751486	0,901218	0,771088	0,168855	0,446912	0,59844	0,332274
921	0,971114	0,97729	0,69224	0,721211	0,364296	0,291069	0,751415	0,90106	0,770962	0,168857	0,446999	0,598426	0,332295
922	0,970788	0,976939	0,692094	0,721175	0,364202	0,290997	0,751307	0,900874	0,770717	0,168823	0,447153	0,598325	0,332225
923	0,970952	0,976918	0,692232	0,721392	0,36432	0,291046	0,751404	0,901063	0,770855	0,168861	0,447224	0,598573	0,332347
924	0,971214	0,977185	0,692518	0,721798	0,364504	0,291176	0,751713	0,901418	0,771121	0,168993	0,447339	0,598834	0,33249
925	0,971434	0,977436	0,692754	0,722182	0,364687	0,291265	0,75206	0,901803	0,771369	0,169119	0,447423	0,599038	0,332647
926	0,971491	0,977489	0,69284	0,72242	0,364808	0,29129	0,752263	0,902034	0,771477	0,169166	0,447485	0,599159	0,332751
927	0,971339	0,977367	0,692797	0,722531	0,364839	0,291328	0,752229	0,901968	0,7714	0,169134	0,44761	0,599216	0,33271
928	0,971452	0,977451	0,692861	0,722749	0,365036	0,291377	0,752319	0,9021	0,771472	0,169222	0,44779	0,599356	0,332834
929	0,971732	0,977774	0,693083	0,723076	0,365229	0,291498	0,752589	0,902419	0,771749	0,169336	0,447941	0,599569	0,333016
930	0,971981	0,978133	0,693342	0,723428	0,365357	0,291656	0,752914	0,902755	0,772073	0,169433	0,448057	0,599781	0,333182
931	0,972006	0,97818	0,693395	0,723679	0,36552	0,291721	0,753052	0,902883	0,772151	0,169563	0,448208	0,599897	0,33335
932	0,971897	0,978084	0,693381	0,723835	0,365569	0,291775	0,753133	0,90298	0,772165	0,169643	0,448293	0,599936	0,333453
933	0,971886	0,978117	0,693411	0,724028	0,365633	0,291833	0,753227	0,903107	0,772202	0,169704	0,448378	0,600012	0,333517
934	0,97206	0,978339	0,693527	0,724316	0,365768	0,291915	0,75339	0,903279	0,772293	0,169776	0,448519	0,600167	0,333589
935	0,972304	0,978528	0,693686	0,72464	0,3659	0,292051	0,753645	0,903487	0,772426	0,169873	0,448721	0,600341	0,333715
936	0,972599	0,978916	0,693936	0,725077	0,366169	0,292254	0,754041	0,903978	0,77274	0,170009	0,448913	0,600645	0,333971
937	0,972736	0,979153	0,694044	0,725383	0,36636	0,292406	0,754284	0,904274	0,772904	0,170191	0,449109	0,600852	0,334192
938	0,972727	0,979184	0,694005	0,725518	0,366418	0,292502	0,754339	0,904283	0,772839	0,170378	0,44927	0,600904	0,334309
939	0,97291	0,97947	0,694172	0,725783	0,366581	0,292713	0,754591	0,904585	0,772921	0,170485	0,449289	0,601042	0,334446
940	0,9732	0,979772	0,694363	0,726053	0,366703	0,292858	0,754907	0,904904	0,773177	0,17057	0,449453	0,601274	0,334601
941	0,973398	0,980009	0,69452	0,726322	0,366815	0,293011	0,755178	0,905178	0,773388	0,170705	0,449712	0,601468	0,334755
942	0,97348	0,980197	0,694647	0,726591	0,366945	0,293198	0,755397	0,905428	0,773481	0,170889	0,449936	0,601591	0,334883
943	0,973706	0,980451	0,694811	0,726825	0,367071	0,293306	0,755701	0,905747	0,773693	0,171008	0,449999	0,601803	0,334963
944	0,973781	0,98057	0,694853	0,726975	0,367249	0,293462	0,755789	0,906017	0,773757	0,171177	0,4501	0,601974	0,335097
945	0,973823	0,980647	0,694876	0,727099	0,367349	0,293619	0,755876	0,906188	0,773797	0,171335	0,45027	0,602092	0,33524
946	0,973976	0,980825	0,695004	0,727288	0,367371	0,293775	0,756137	0,906359	0,773967	0,171462	0,450464	0,602229	0,33535
947	0,974273	0,981193	0,695282	0,727631	0,367571	0,294061	0,756472	0,90681	0,774316	0,171655	0,450581	0,602538	0,335447
948	0,974409	0,981409	0,695538	0,727831	0,36775	0,294314	0,756722	0,907174	0,774516	0,171841	0,450831	0,602784	0,335557
949	0,974317	0,981297	0,695549	0,727826	0,367799	0,294468	0,75676	0,907269	0,774502	0,172004	0,450974	0,602827	0,335583
950	0,974151	0,98102	0,695343	0,727724	0,367741	0,294567	0,756679	0,907186	0,774399	0,172149	0,450927	0,602731	0,335529
951	0,974303	0,981191	0,695373	0,727804	0,367793	0,294795	0,756891	0,907383	0,774504	0,172288	0,451048	0,60284	0,335601
952	0,974565	0,981481	0,695723	0,728069	0,367981	0,295094	0,757233	0,90787	0,774846	0,172512	0,451279	0,603138	0,33579
953	0,974768	0,981663	0,695983	0,728232	0,36818	0,295347	0,757555	0,908206	0,775101	0,172753	0,451529	0,603429	0,335911
954	0,974805	0,98164	0,695936	0,728156	0,368274	0,295505	0,757726	0,908219	0,775103	0,172957	0,451712	0,603591	0,335888
955	0,97469	0,981522	0,695931	0,728111	0,368249	0,295657	0,757686	0,908409	0,775129	0,173172	0,451785	0,603728	0,335913
956	0,974607	0,981357	0,695875	0,727953	0,368333	0,295853	0,757633	0,908463	0,77513	0,17331	0,451735	0,603759	0,335921
957	0,974646	0,981331	0,695952	0,727852	0,368424	0,296089	0,757733	0,908555	0,775182	0,173513	0,451745	0,603859	0,335965
958	0,974775	0,981466	0,696188	0,727893	0,368451	0,296345	0,757969	0,9088	0,775313	0,173816	0,451903	0,604106	0,336047
959	0,974805	0,981455	0,696217	0,727888	0,368561	0,296607	0,758038	0,908994	0,775443	0,173966	0,452047	0,60429	0,336046
960	0,974934	0,981592	0,696405	0,727972	0,36867	0,296809	0,758308	0,909434	0,775641	0,174248	0,452235	0,604521	0,336136
961	0,974915	0,981577	0,696452	0,727903	0,368748	0,297039	0,758454	0,909654	0,775664	0,174489	0,452389	0,604655	0,336157
962	0,974721	0,981336	0,696289	0,727639	0,368799	0,297348	0,758351	0,909551	0,775525	0,174612	0,452465	0,604692	0,336069
963	0,974871	0,981435	0,69651	0,727646	0,368861	0,297635	0,758532	0,909967	0,775795	0,174913	0,45253	0,604967	0,336188
964	0,975041	0,981616	0,696673	0,727693	0,36893	0,297957	0,758707	0,910292	0,776002	0,175148	0,45258	0,605133	0,336195
965	0,975016	0,981616	0,696717	0,727574	0,369027	0,298251	0,758848	0,910422	0,776039	0,175351	0,452694	0,605265	0,336202
966	0,974839	0,981414	0,696746	0,727329	0,369152	0,298486	0,758976	0,910472	0,776012	0,175609	0,452881	0,605452	0,336278
967	0,974936	0,981408	0,69698	0,727384	0,369255	0,29873	0,759112	0,910714	0,776211	0,17598	0,45301	0,605611	0,336243
968	0,975179	0,981502	0,697146	0,727349	0,369383	0,299111	0,759277	0,911091	0,77639	0,176253	0,453343	0,605935	0,33637
969	0,975197	0,981433	0,697173	0,727172	0,369468	0,29942	0,759341	0,911302	0,776413	0,176453	0,453549	0,60612	0,336439
970	0,974921	0,981159	0,69712	0,726926	0,369502	0,29959	0,759299	0,911257	0,77632	0,176642	0,453499	0,606079	0,336354
971	0,974855	0,981076	0,697169	0,726758	0,369611	0,299907	0,759397	0,911322	0,776399	0,176839	0,453617	0,606264	0,336406
972	0,974849	0,981112	0,697279	0,726604	0,369586	0,300199	0,759549	0,911672	0,776522	0,177218	0,453608	0,606531	0,336422
973	0,974823	0,981128	0,697388	0,726548	0,369609	0,300461	0,759668	0,912002	0,776631	0,177599	0,4537	0,606748	0,336461
974	0,974778	0,981063	0,697442	0,726532	0,369746	0,300755	0,759727	0,91211	0,776671	0,177853	0,453979	0,606881	0,336534
975	0,974815	0,981017	0,697411	0,726269	0,36975	0,301183	0,759785	0,91217	0,776587	0,178066	0,454137	0,607055	0,336505
976	0,974764	0,980889	0,697517	0,726034	0,369778	0,301473	0,759721	0,912362	0,776604	0,178312	0,454089	0,607176	0,33653
977	0,974584	0,980679	0,697557	0,725777	0,369885	0,301704	0,759704	0,91255	0,776608	0,178593	0,454066	0,607309	0,336596
978	0,974464	0,980562	0,697567	0,725592	0,370063	0,30204	0,759867	0,912756	0,776617	0,178919	0,454294	0,607505	0,336666
979	0,974803	0,980873	0,697981	0,725804	0,370243	0,302607	0,76018	0,913293	0,776897	0,17932	0,454822	0,607755	0,336734
980	0,975092	0,981084	0,698155	0,725908	0,370477	0,302914	0,760431	0,913761	0,777206	0,179665	0,455	0,608132	0,336868
981	0,975074	0,981006	0,698158	0,725704	0,370598	0,303156	0,760475	0,913951	0,777201	0,180015	0,455011	0,608368	0,336869
982	0,974858	0,980752	0,698175	0,725364	0,370585	0,303514	0,76041	0,913991	0,776975	0,180366	0,455054	0,608416	0,336794
983	0,974895	0,980689	0,698321	0,72537	0,370636	0,303959	0,760564	0,914308	0,777129	0,180598	0,45511	0,608575	0,337016
984	0,974882	0,980646	0,69837	0,725145	0,370634	0,304312	0,760663	0,914406	0,777276	0,18082	0,455102	0,608622	0,33691
985	0,974676	0,980522	0,698309	0,724861	0,37065	0,304542	0,760643	0,914462	0,777207	0,181088	0,455211	0,60865	0,336846
986	0,974578	0,980494	0,698343	0,724792	0,370782	0,304876	0,760711	0,914828	0,777152	0,181492	0,455535	0,608884	0,337017
987	0,975168	0,980922	0,698775	0,725082	0,371076	0,305652	0,76121	0,915762	0,777653	0,18209	0,455991	0,609532	0,337211
988	0,975197	0,980942	0,698926	0,724925	0,37107	0,305843	0,761306	0,91609	0,777701	0,182239	0,456209	0,609784	0,337251
989	0,974976	0,980631	0,698925	0,724531	0,371174	0,306031	0,761249	0,916064	0,777532	0,182537	0,456228	0,609805	0,337244
990	0,974893	0,980453	0,698994	0,724287	0,371471	0,306505	0,761318	0,916169	0,77752	0,183093	0,456241	0,609915	0,337312
991	0,975085	0,980879	0,699247	0,724441	0,371632	0,307017	0,761593	0,916739	0,777857	0,183422	0,456471	0,610312	0,337488
992	0,974989	0,980691	0,699084	0,72416	0,371574	0,307306	0,761632	0,916915	0,777818	0,183627	0,456776	0,610283	0,337477
993	0,97502	0,980589	0,699241	0,723961	0,371669	0,307784	0,761777	0,917095	0,777903	0,18403	0,45697	0,610327	0,33755
994	0,975273	0,980828	0,699725	0,724	0,371918	0,308405	0,762102	0,917461	0,77828	0,184525	0,45711	0,610685	0,337773
995	0,975501	0,981094	0,699915	0,724013	0,372013	0,308785	0,762378	0,917893	0,778688	0,184736	0,457369	0,611197	0,337962
996	0,975711	0,981118	0,700038	0,723944	0,372018	0,309349	0,762468	0,918305	0,778768	0,185045	0,457289	0,611462	0,337902
997	0,975559	0,980924	0,699939	0,723641	0,372079	0,309698	0,762366	0,918451	0,778669	0,185335	0,457297	0,611487	0,33776
998	0,975391	0,980763	0,699892	0,723379	0,37226	0,309964	0,762374	0,91859	0,778614	0,185657	0,457554	0,611543	0,337776
999	0,97576	0,980918	0,700288	0,723515	0,372497	0,310579	0,762798	0,919143	0,778793	0,186156	0,457942	0,611913	0,338095
1000	0,975785	0,98113	0,700615	0,723437	0,372458	0,311373	0,762999	0,919555	0,779216	0,186769	0,458272	0,612183	0,338333
1001	0,975785	0,98113	0,700615	0,723437	0,372458	0,311373	0,762999	0,919555	0,779216	0,186769	0,458272	0,612183	0,338333
1002	0,975698	0,980967	0,700653	0,723138	0,372484	0,311791	0,762964	0,919628	0,779229	0,187099	0,458314	0,612333	0,338383
1003	0,975586	0,980799	0,700657	0,72286	0,372536	0,312201	0,762951	0,919754	0,779247	0,18745	0,458325	0,612443	0,338419
1004	0,975451	0,980625	0,700648	0,722596	0,372625	0,312598	0,762939	0,919912	0,779267	0,187811	0,458282	0,612561	0,338444
1005	0,975326	0,980472	0,700683	0,722346	0,372707	0,31301	0,76298	0,920074	0,779297	0,188145	0,458282	0,612687	0,338477
1006	0,975227	0,98036	0,700715	0,722068	0,372746	0,313457	0,763008	0,92022	0,779327	0,188509	0,458317	0,612769	0,338515
1007	0,975109	0,980227	0,700696	0,721759	0,372799	0,313919	0,763033	0,920403	0,779366	0,1889	0,458353	0,612833	0,338556
1008	0,97502	0,980101	0,700705	0,721424	0,372836	0,314388	0,763035	0,920553	0,779401	0,189279	0,458393	0,612911	0,338614
1009	0,974953	0,979959	0,700752	0,721112	0,37287	0,314875	0,763019	0,920676	0,779413	0,189656	0,458412	0,612996	0,33865
1010	0,974824	0,979761	0,700762	0,720797	0,372923	0,315368	0,763025	0,920839	0,779392	0,190044	0,458425	0,613092	0,338651
1011	0,974696	0,979572	0,700781	0,720474	0,372979	0,315843	0,763032	0,920972	0,779385	0,190438	0,458421	0,613202	0,338676
1012	0,974596	0,979431	0,700826	0,720239	0,37303	0,316327	0,76304	0,921072	0,779404	0,190845	0,458396	0,613323	0,338684
1013	0,974489	0,9793	0,700853	0,719989	0,373069	0,316812	0,763056	0,921204	0,779404	0,191247	0,45842	0,613465	0,338638
1014	0,974436	0,979145	0,70088	0,719694	0,373143	0,317289	0,763078	0,921349	0,779416	0,191629	0,458479	0,61359	0,338673
1015	0,974379	0,979024	0,700921	0,719415	0,373214	0,317765	0,763108	0,921463	0,779433	0,192041	0,458529	0,613681	0,338732
1016	0,974284	0,978892	0,70095	0,719112	0,373257	0,318245	0,763124	0,921591	0,779449	0,192435	0,45856	0,613766	0,338757
1017	0,974173	0,978763	0,700974	0,718777	0,373302	0,318718	0,763138	0,921739	0,779458	0,192818	0,458599	0,613842	0,338771
1018	0,974033	0,97859	0,700991	0,7184	0,373334	0,319211	0,763152	0,921869	0,77945	0,19319	0,458625	0,613883	0,338829
1019	0,973858	0,978423	0,700996	0,718014	0,373299	0,319709	0,763128	0,921954	0,779415	0,1936	0,458655	0,613924	0,338845
1020	0,973696	0,978259	0,701002	0,717661	0,373289	0,320186	0,763093	0,922084	0,779405	0,19401	0,458687	0,613993	0,338832
1021	0,973574	0,978083	0,701034	0,71733	0,373325	0,320688	0,763063	0,922221	0,779401	0,194448	0,458721	0,614047	0,338852
1022	0,973465	0,977968	0,701091	0,716989	0,373368	0,321214	0,76305	0,922372	0,779393	0,194939	0,458754	0,614137	0,338886
1023	0,973329	0,977878	0,70112	0,71668	0,373447	0,321727	0,763078	0,922506	0,779379	0,195416	0,458758	0,614227	0,338903
1024	0,973221	0,97778	0,701119	0,716362	0,373493	0,32229	0,763076	0,922608	0,77936	0,195891	0,458751	0,614321	0,3389
1025	0,973107	0,977703	0,701125	0,715991	0,373517	0,322876	0,763079	0,922753	0,779342	0,196359	0,45875	0,61445	0,338922
1026	0,972927	0,977559	0,701088	0,715612	0,373549	0,323435	0,763092	0,922863	0,779288	0,196802	0,458764	0,614558	0,33893
1027	0,972817	0,977384	0,701077	0,715255	0,373563	0,324005	0,763069	0,922991	0,77927	0,197262	0,45878	0,614675	0,338941
1028	0,972733	0,977219	0,701124	0,714891	0,3736	0,324561	0,763072	0,923161	0,779279	0,197708	0,458777	0,614784	0,339004
1029	0,97256	0,976989	0,701122	0,714491	0,373627	0,325071	0,763053	0,923253	0,779206	0,198146	0,458784	0,614816	0,339016
1030	0,972412	0,976798	0,701103	0,714098	0,373645	0,325617	0,763023	0,923363	0,779144	0,198621	0,458773	0,614878	0,339007
1031	0,972299	0,976655	0,701052	0,713692	0,373651	0,326162	0,762979	0,923469	0,77906	0,199135	0,458729	0,614945	0,338971
1032	0,972144	0,976485	0,701048	0,713302	0,373672	0,326732	0,762949	0,923574	0,779017	0,199626	0,458714	0,615025	0,338973
1033	0,971939	0,976302	0,701035	0,712913	0,373691	0,327322	0,762911	0,923663	0,778986	0,200121	0,458703	0,615112	0,338962
1034	0,971793	0,976118	0,701032	0,712543	0,37371	0,327946	0,762871	0,923805	0,778949	0,200639	0,458697	0,615199	0,338958
1035	0,971693	0,975955	0,7011	0,712171	0,373737	0,328565	0,76286	0,923942	0,778909	0,201112	0,458709	0,615283	0,339
1036	0,971586	0,975793	0,701149	0,711807	0,373767	0,329168	0,762877	0,924087	0,778882	0,201592	0,458732	0,61534	0,339043
1037	0,971475	0,975643	0,701134	0,711419	0,373802	0,329772	0,762878	0,924212	0,778803	0,202134	0,458737	0,615367	0,339033
1038	0,971367	0,975543	0,70116	0,711029	0,373823	0,330377	0,762901	0,9243	0,778752	0,202663	0,458741	0,615454	0,339026
1039	0,971217	0,975405	0,701152	0,710658	0,373817	0,330983	0,76294	0,924378	0,778731	0,203188	0,45874	0,615552	0,339052
1040	0,971043	0,975208	0,701111	0,710247	0,373838	0,331581	0,762933	0,924462	0,778669	0,203727	0,458736	0,615592	0,339044
1041	0,970888	0,975019	0,701125	0,709852	0,373873	0,332186	0,762915	0,924588	0,778623	0,204231	0,458752	0,615636	0,339057
1042	0,970756	0,974822	0,701118	0,709477	0,373921	0,33281	0,762887	0,924734	0,778571	0,204727	0,458766	0,615683	0,339096
1043	0,970598	0,974619	0,701075	0,709061	0,373988	0,333448	0,762839	0,92483	0,778513	0,205255	0,458797	0,615744	0,339082
1044	0,970435	0,974435	0,701045	0,708668	0,374023	0,334104	0,762819	0,924887	0,778459	0,205807	0,458853	0,615829	0,339091
1045	0,970289	0,97427	0,701041	0,708277	0,374075	0,334778	0,762794	0,924976	0,778399	0,206362	0,458886	0,615915	0,339124
1046	0,97017	0,974132	0,701042	0,707885	0,374121	0,335496	0,762782	0,925059	0,778333	0,206938	0,458916	0,616052	0,339166
1047	0,969997	0,973966	0,701041	0,707484	0,374163	0,336168	0,762769	0,925138	0,778267	0,207493	0,458939	0,616121	0,339197
1048	0,969803	0,973803	0,70105	0,707089	0,374203	0,336828	0,762759	0,92522	0,778194	0,208037	0,458942	0,616147	0,33925
1049	0,969625	0,973644	0,701086	0,706687	0,374279	0,337486	0,762729	0,925353	0,778135	0,208603	0,458955	0,61619	0,339303
1050	0,969461	0,973464	0,70112	0,706282	0,374334	0,338148	0,762733	0,925446	0,778091	0,209138	0,459008	0,616255	0,33933
1051	0,969268	0,973276	0,701107	0,705874	0,374364	0,338807	0,762718	0,925506	0,778043	0,209686	0,459022	0,616312	0,339376
1052	0,969136	0,973152	0,70116	0,705513	0,374436	0,339495	0,762714	0,925639	0,77799	0,210275	0,459069	0,616427	0,339429
1053	0,969035	0,97303	0,701209	0,705136	0,374512	0,340197	0,762739	0,92574	0,777925	0,210852	0,459128	0,616523	0,339469
1054	0,968836	0,972871	0,70118	0,704716	0,374527	0,340881	0,762729	0,925791	0,777852	0,211455	0,459133	0,616553	0,339506
1055	0,968692	0,972733	0,701185	0,704345	0,374542	0,341595	0,762736	0,925894	0,777802	0,212089	0,459177	0,616611	0,339519
1056	0,968593	0,972574	0,701196	0,703998	0,374586	0,342332	0,762746	0,925991	0,777774	0,212714	0,459232	0,616667	0,339538
1057	0,968468	0,972439	0,701226	0,703635	0,374629	0,343065	0,762737	0,92609	0,777774	0,213317	0,45926	0,616744	0,339592
1058	0,968386	0,972351	0,701293	0,703296	0,374691	0,343805	0,762773	0,926241	0,77779	0,213912	0,459312	0,616869	0,339624
1059	0,96831	0,972262	0,70138	0,702967	0,37478	0,344537	0,762825	0,926382	0,777774	0,214493	0,459362	0,616965	0,339666
1060	0,968229	0,972161	0,701446	0,702616	0,374857	0,345276	0,762848	0,926525	0,777742	0,215095	0,459423	0,617053	0,339718
1061	0,968142	0,972056	0,701507	0,702235	0,37492	0,346022	0,76286	0,926669	0,777676	0,215695	0,459485	0,617121	0,339778
1062	0,968054	0,971946	0,701548	0,70186	0,374978	0,346765	0,762884	0,926812	0,777641	0,216327	0,459565	0,617214	0,33983
1063	0,967972	0,971834	0,701579	0,701487	0,375035	0,347506	0,762895	0,926958	0,7776	0,216982	0,459661	0,617306	0,339889
1064	0,967888	0,971709	0,70159	0,701101	0,37511	0,348243	0,762908	0,927098	0,777578	0,21764	0,459764	0,617405	0,339951
1065	0,967786	0,971572	0,701621	0,700722	0,37515	0,349017	0,762944	0,927235	0,777582	0,218305	0,459847	0,61752	0,340009
1066	0,967698	0,971461	0,701701	0,700364	0,375196	0,349782	0,762991	0,92738	0,777613	0,218947	0,4599	0,617642	0,340055
1067	0,967613	0,971366	0,701801	0,700024	0,375282	0,350572	0,76307	0,927523	0,777624	0,219601	0,459964	0,617772	0,340107
1068	0,967534	0,971287	0,70188	0,699684	0,375355	0,351389	0,763132	0,927672	0,777627	0,220255	0,460002	0,6179	0,340164
1069	0,967438	0,971189	0,701906	0,699316	0,375399	0,35217	0,763147	0,927804	0,777593	0,220909	0,460045	0,618009	0,340199
1070	0,967323	0,971057	0,701914	0,698915	0,375469	0,352951	0,763178	0,927887	0,777541	0,221565	0,460131	0,618114	0,340212
1071	0,967241	0,970946	0,701924	0,698539	0,375543	0,353748	0,763214	0,928009	0,777497	0,222242	0,460188	0,618226	0,340217
1072	0,967138	0,970824	0,70195	0,698169	0,375602	0,354522	0,763232	0,928126	0,777424	0,222949	0,460258	0,618312	0,340231
1073	0,967033	0,970686	0,701968	0,697773	0,375657	0,355303	0,76325	0,92823	0,777372	0,223618	0,460331	0,618402	0,340249
1074	0,966936	0,970552	0,702004	0,697363	0,375728	0,356084	0,7633	0,928357	0,777337	0,22428	0,460418	0,618513	0,340271
1075	0,966847	0,970442	0,702025	0,696978	0,375773	0,356879	0,763323	0,928465	0,777306	0,224956	0,46048	0,61861	0,340302
1076	0,966738	0,970308	0,702013	0,696576	0,375782	0,357674	0,763302	0,928523	0,777276	0,225594	0,460538	0,618665	0,340346
1077	0,966652	0,9702	0,702043	0,696199	0,375818	0,358486	0,763322	0,92863	0,777254	0,226276	0,460583	0,618766	0,340384
1078	0,96661	0,970161	0,702113	0,695872	0,375875	0,359309	0,76338	0,928779	0,777243	0,227019	0,460597	0,618912	0,340429
1079	0,966532	0,970056	0,702157	0,695508	0,375915	0,360139	0,76341	0,928881	0,777218	0,22773	0,460638	0,619019	0,34046
1080	0,966446	0,969926	0,702211	0,695151	0,375951	0,360984	0,763431	0,928975	0,777194	0,228437	0,460682	0,619115	0,340489
1081	0,966343	0,969777	0,702231	0,694744	0,375978	0,361821	0,763455	0,929064	0,777159	0,229137	0,460742	0,619242	0,340506
1082	0,966234	0,969595	0,702243	0,694325	0,376005	0,362639	0,763485	0,929141	0,777121	0,229838	0,460791	0,619321	0,340516
1083	0,966114	0,96942	0,702266	0,693905	0,376037	0,363467	0,763491	0,929217	0,777098	0,230542	0,460848	0,619384	0,340525
1084	0,965989	0,969263	0,702288	0,693486	0,376066	0,364286	0,763491	0,929315	0,777047	0,231268	0,460905	0,619477	0,340541
1085	0,965867	0,969081	0,70231	0,693086	0,3761	0,365088	0,763465	0,929411	0,776986	0,231989	0,460936	0,61957	0,34054
1086	0,965727	0,968896	0,702338	0,692654	0,37615	0,36592	0,763438	0,929476	0,776945	0,232702	0,460963	0,619691	0,34052
1087	0,965569	0,968719	0,702355	0,692212	0,376176	0,366774	0,763426	0,929541	0,776902	0,233409	0,460995	0,619799	0,34052
1088	0,965444	0,968575	0,702376	0,691788	0,376197	0,367609	0,763419	0,929632	0,776864	0,234139	0,461027	0,619896	0,340522
1089	0,965343	0,968462	0,702402	0,691354	0,37623	0,368439	0,763446	0,929751	0,77686	0,234882	0,461039	0,619989	0,340527
1090	0,965209	0,968315	0,702419	0,690918	0,376237	0,369278	0,763443	0,929826	0,77681	0,235624	0,461078	0,620078	0,340525
1091	0,965083	0,968197	0,702432	0,69051	0,376188	0,370104	0,763421	0,929905	0,776728	0,23638	0,461151	0,620154	0,340534
1092	0,964944	0,968041	0,702443	0,690086	0,376203	0,370945	0,763402	0,929971	0,776668	0,237137	0,46119	0,620238	0,340531
1093	0,964773	0,967844	0,702454	0,689625	0,376256	0,371804	0,763374	0,929988	0,776597	0,237888	0,461217	0,620329	0,340528
1094	0,964611	0,967643	0,702452	0,689202	0,376282	0,372649	0,763349	0,930042	0,776533	0,238641	0,461254	0,620411	0,34051
1095	0,964465	0,967438	0,702445	0,688819	0,376333	0,37349	0,763334	0,930121	0,776488	0,2394	0,46129	0,620493	0,340492
1096	0,964296	0,96722	0,702436	0,688388	0,376353	0,374334	0,763304	0,930183	0,776425	0,240165	0,461316	0,62055	0,340449
1097	0,964088	0,966994	0,702404	0,687942	0,376336	0,375159	0,76325	0,930237	0,776349	0,240911	0,461339	0,620634	0,340409
1098	0,963902	0,966775	0,702379	0,687514	0,376311	0,375985	0,763218	0,930295	0,776276	0,241649	0,461371	0,620718	0,340365
1099	0,963722	0,966556	0,702381	0,687052	0,376285	0,376836	0,763183	0,930352	0,776227	0,242403	0,461378	0,620814	0,340349
1100	0,963543	0,966368	0,70237	0,686592	0,376294	0,377687	0,763142	0,930387	0,776173	0,243153	0,461371	0,620924	0,340339
1101	0,963408	0,966199	0,702361	0,686174	0,37633	0,378532	0,763113	0,930414	0,776078	0,243925	0,46139	0,621003	0,340312
1102	0,963249	0,96601	0,702367	0,685745	0,376349	0,379389	0,763082	0,930454	0,776002	0,244714	0,461396	0,621095	0,340289
1103	0,963069	0,965799	0,702348	0,685297	0,376341	0,38023	0,763025	0,93048	0,775914	0,245471	0,461401	0,621182	0,340248
1104	0,962869	0,965579	0,7023	0,684832	0,37632	0,381043	0,762932	0,930484	0,775787	0,246213	0,461415	0,621258	0,34018
1105	0,962689	0,965362	0,702281	0,684389	0,376301	0,381887	0,762871	0,930511	0,775696	0,246975	0,461417	0,621337	0,340135
1106	0,962486	0,96511	0,702266	0,683932	0,376246	0,382741	0,762805	0,930548	0,775631	0,247712	0,461396	0,621416	0,340095
1107	0,962312	0,964894	0,702249	0,683488	0,376225	0,38359	0,762749	0,93057	0,775544	0,248481	0,461402	0,621491	0,340043
1108	0,962152	0,964705	0,702244	0,683066	0,376226	0,384441	0,762712	0,93059	0,775447	0,249284	0,461416	0,621549	0,339994
1109	0,962001	0,964496	0,702238	0,682634	0,376219	0,385298	0,762672	0,930622	0,775362	0,250073	0,46144	0,621632	0,339944
1110	0,961901	0,964312	0,702252	0,682207	0,376228	0,386178	0,76265	0,930664	0,775284	0,250873	0,461499	0,621742	0,339896
1111	0,961743	0,96409	0,702236	0,681762	0,37622	0,387019	0,762604	0,930689	0,775196	0,25166	0,461524	0,621833	0,339838
1112	0,961561	0,963842	0,702197	0,681312	0,376202	0,387842	0,762547	0,930723	0,775102	0,252437	0,461539	0,62192	0,33978
1113	0,961382	0,96359	0,702166	0,680843	0,37619	0,388675	0,762488	0,930732	0,775019	0,253219	0,461541	0,622011	0,339711
1114	0,96118	0,963327	0,702159	0,680386	0,37617	0,389493	0,762438	0,930726	0,774941	0,253997	0,461555	0,622097	0,339644
1115	0,960969	0,963058	0,702126	0,679918	0,376155	0,390301	0,762367	0,930715	0,774861	0,254781	0,461578	0,622196	0,339576
1116	0,960795	0,962832	0,702126	0,679469	0,37615	0,391139	0,762332	0,930735	0,77481	0,255583	0,461616	0,62232	0,339529
1117	0,96062	0,96262	0,702154	0,679044	0,376154	0,391986	0,76231	0,930754	0,774769	0,256386	0,461663	0,62245	0,339479
1118	0,960434	0,962382	0,702132	0,678588	0,376139	0,392836	0,762228	0,93078	0,774707	0,257185	0,461675	0,622574	0,339409
1119	0,960239	0,962133	0,702096	0,678117	0,376102	0,393671	0,762156	0,930824	0,774636	0,257988	0,461676	0,622692	0,33933
1120	0,960034	0,961878	0,70207	0,67764	0,376076	0,394496	0,762079	0,930827	0,774563	0,258795	0,461692	0,622812	0,339241
1121	0,959838	0,961618	0,702048	0,677154	0,37604	0,395322	0,76198	0,930822	0,774485	0,259606	0,461721	0,622931	0,339133
1122	0,959606	0,961316	0,702004	0,676655	0,376001	0,396135	0,761888	0,930787	0,774391	0,260408	0,46172	0,623047	0,33903
1123	0,95934	0,961006	0,70195	0,67615	0,375974	0,396936	0,761808	0,930708	0,774293	0,261212	0,461718	0,623161	0,338925
1124	0,959084	0,960667	0,701902	0,675634	0,375932	0,397728	0,761708	0,930647	0,774185	0,262012	0,461699	0,623272	0,338812
1125	0,958846	0,960295	0,701854	0,675114	0,375887	0,398504	0,761612	0,9306	0,774061	0,262806	0,46164	0,623388	0,338717
1126	0,958547	0,959892	0,701784	0,674568	0,375816	0,399287	0,761477	0,930505	0,77393	0,263596	0,461604	0,623486	0,338575
1127	0,95822	0,959475	0,701709	0,674003	0,375724	0,400072	0,761318	0,9304	0,773797	0,264394	0,461581	0,623577	0,338393
1128	0,957892	0,959033	0,701629	0,673427	0,375636	0,400836	0,76116	0,930273	0,773652	0,265179	0,461544	0,623661	0,338227
1129	0,957545	0,958561	0,701535	0,672842	0,375533	0,401589	0,76099	0,930115	0,773497	0,265949	0,461504	0,623728	0,338056
1130	0,957149	0,958051	0,701419	0,672221	0,375425	0,402358	0,760785	0,92993	0,773324	0,266722	0,461458	0,623787	0,337855
1131	0,956757	0,957537	0,701322	0,671568	0,375321	0,403099	0,760579	0,929733	0,773155	0,267503	0,461415	0,623861	0,337667
1132	0,956356	0,95698	0,701213	0,670895	0,375197	0,403816	0,760357	0,929513	0,772971	0,26826	0,461354	0,623937	0,337476
1133	0,955905	0,956369	0,701072	0,6702	0,375054	0,404525	0,760088	0,929271	0,772751	0,269013	0,461284	0,624006	0,337219
1134	0,955437	0,95576	0,700939	0,669496	0,374902	0,405227	0,759821	0,929013	0,772536	0,269777	0,461215	0,624061	0,336951
1135	0,954965	0,955127	0,700807	0,668783	0,374762	0,405926	0,759557	0,928745	0,772321	0,270533	0,461131	0,624131	0,336692
1136	0,954498	0,954487	0,700682	0,668083	0,374634	0,406615	0,759308	0,928486	0,772104	0,271287	0,461028	0,6242	0,336424
1137	0,953986	0,953782	0,700526	0,667329	0,374483	0,407291	0,759014	0,928174	0,77186	0,272031	0,460922	0,624265	0,336139
1138	0,953455	0,953046	0,700366	0,66655	0,374336	0,40798	0,758712	0,927831	0,77162	0,272776	0,460808	0,624343	0,33587
1139	0,952887	0,952274	0,700186	0,66573	0,374161	0,408622	0,758374	0,927462	0,771356	0,273511	0,460695	0,624407	0,335551
1140	0,952265	0,951432	0,699974	0,664865	0,373957	0,409228	0,757993	0,927056	0,771047	0,274227	0,460584	0,624452	0,335184
1141	0,951654	0,950602	0,699766	0,663994	0,373754	0,409831	0,757616	0,926635	0,770757	0,274954	0,460448	0,624504	0,334826
1142	0,951025	0,949765	0,699554	0,66309	0,373546	0,410403	0,757223	0,926183	0,77047	0,275695	0,460303	0,624561	0,334452
1143	0,950384	0,948896	0,699336	0,662179	0,373322	0,410985	0,756824	0,925723	0,770177	0,276411	0,460154	0,624617	0,334068
1144	0,94974	0,947989	0,699104	0,661241	0,373073	0,41158	0,756414	0,925234	0,769883	0,277114	0,459972	0,624668	0,333682
1145	0,949079	0,947091	0,698874	0,660313	0,372841	0,412143	0,755998	0,924754	0,769582	0,277821	0,45981	0,624724	0,333278
1146	0,948401	0,946194	0,698654	0,659389	0,372612	0,412697	0,755582	0,924274	0,769288	0,278513	0,459665	0,624802	0,332857
1147	0,947699	0,945254	0,698408	0,658439	0,372373	0,413236	0,755146	0,923784	0,768966	0,279214	0,459511	0,624839	0,332418
1148	0,94699	0,944311	0,698158	0,657479	0,372133	0,41375	0,754709	0,923283	0,768635	0,279916	0,459352	0,62488	0,331969
1149	0,94627	0,943359	0,697915	0,656522	0,371892	0,414243	0,754255	0,922765	0,768311	0,2806	0,459174	0,624938	0,331527
1150	0,945534	0,942358	0,69767	0,655549	0,371637	0,414725	0,753781	0,922214	0,76798	0,281273	0,458976	0,624976	0,331094
1151	0,944772	0,941337	0,697416	0,654561	0,371372	0,415175	0,753303	0,921644	0,767631	0,281927	0,458785	0,625013	0,330637
1152	0,94402	0,940303	0,697149	0,653578	0,371101	0,415612	0,752804	0,921065	0,76727	0,282584	0,458594	0,62505	0,330168
1153	0,943268	0,939257	0,696878	0,652614	0,370839	0,416028	0,75229	0,920477	0,766905	0,283241	0,458402	0,625092	0,329694
1154	0,94249	0,938179	0,696592	0,651608	0,370543	0,416429	0,751765	0,919857	0,766514	0,283883	0,458202	0,625114	0,329201
1155	0,9417	0,937061	0,696275	0,650571	0,370209	0,416814	0,751215	0,919201	0,766081	0,284512	0,458007	0,625112	0,32868
1156	0,9409	0,93596	0,695977	0,649541	0,369903	0,417182	0,75068	0,918563	0,765685	0,285144	0,45779	0,625141	0,328162
1157	0,940079	0,934847	0,695679	0,648492	0,369596	0,417536	0,750144	0,917917	0,765289	0,285771	0,457557	0,625174	0,327636
1158	0,939253	0,933722	0,695383	0,64744	0,369283	0,417865	0,749599	0,917252	0,76489	0,286389	0,45732	0,625203	0,327103
1159	0,938437	0,932609	0,695111	0,646402	0,368988	0,418183	0,749075	0,916604	0,76453	0,287009	0,457079	0,625264	0,32657
1160	0,937588	0,931459	0,694802	0,645332	0,368675	0,41847	0,748512	0,915918	0,764122	0,287616	0,456817	0,625291	0,326023
1161	0,936712	0,930263	0,694471	0,644224	0,368343	0,418723	0,74792	0,915186	0,76367	0,288211	0,456527	0,625283	0,325462
1162	0,935828	0,929081	0,694142	0,643131	0,36801	0,418966	0,747329	0,914455	0,763238	0,288797	0,456255	0,62529	0,324897
1163	0,934927	0,927894	0,693797	0,64202	0,367675	0,419186	0,74673	0,913716	0,7628	0,289374	0,455979	0,625293	0,324317
1164	0,934012	0,926695	0,693446	0,640914	0,367334	0,419395	0,746111	0,912954	0,762353	0,289946	0,455698	0,625294	0,323738
1165	0,933083	0,925492	0,693097	0,639812	0,366986	0,41959	0,745485	0,912157	0,761914	0,290499	0,455426	0,625303	0,323157
1166	0,932141	0,924285	0,69274	0,638709	0,366631	0,419766	0,744845	0,911379	0,761466	0,291061	0,455151	0,625303	0,322579
1167	0,931201	0,923064	0,692375	0,637603	0,36628	0,419947	0,744189	0,910582	0,761002	0,291623	0,454859	0,625304	0,321991
1168	0,930253	0,921839	0,691998	0,636499	0,365934	0,420127	0,743506	0,909775	0,760519	0,292188	0,45455	0,625298	0,321398
1169	0,929291	0,920577	0,691607	0,635377	0,365571	0,420275	0,742828	0,908948	0,76004	0,292741	0,454245	0,625301	0,320806
1170	0,928334	0,919299	0,691208	0,63424	0,365201	0,420406	0,742146	0,908117	0,759564	0,293299	0,453935	0,625305	0,320217
1171	0,92735	0,918002	0,690803	0,633115	0,36483	0,420542	0,74145	0,907254	0,759064	0,293829	0,453624	0,625314	0,319608
1172	0,926348	0,916671	0,690377	0,631984	0,364454	0,420646	0,74075	0,906356	0,758553	0,294342	0,453313	0,625322	0,318996
1173	0,925323	0,915329	0,689953	0,630848	0,364065	0,420773	0,740025	0,905463	0,758031	0,294849	0,452988	0,625341	0,318364
1174	0,924278	0,913981	0,689544	0,629729	0,363676	0,420925	0,73928	0,904557	0,757495	0,295347	0,45266	0,625384	0,317711
1175	0,923219	0,912606	0,689105	0,62858	0,363273	0,421054	0,738526	0,903645	0,756947	0,29583	0,45232	0,625396	0,317051
1176	0,92214	0,911209	0,688644	0,627403	0,362848	0,42117	0,737752	0,902732	0,756388	0,296297	0,451969	0,625403	0,316376
1177	0,921041	0,909788	0,68818	0,626228	0,362431	0,421292	0,736972	0,901799	0,75582	0,296764	0,451607	0,625403	0,315702
1178	0,919917	0,908324	0,687696	0,625022	0,362009	0,421413	0,736172	0,900826	0,755231	0,297221	0,451231	0,62538	0,315011
1179	0,918795	0,906881	0,687215	0,623853	0,36159	0,42153	0,735385	0,899888	0,754645	0,29767	0,450856	0,62536	0,314334
1180	0,917645	0,905413	0,686739	0,6227	0,361165	0,421637	0,734596	0,898947	0,754058	0,298122	0,450466	0,625351	0,313663
1181	0,916503	0,903964	0,686243	0,621544	0,360747	0,42176	0,733804	0,898019	0,753464	0,298558	0,450086	0,625323	0,312989
1182	0,915336	0,902514	0,68572	0,620391	0,360329	0,421884	0,733001	0,89711	0,752847	0,298969	0,449705	0,625267	0,312304
1183	0,914215	0,901099	0,685217	0,619263	0,359919	0,422013	0,732225	0,896214	0,752254	0,299388	0,449333	0,625225	0,311641
1184	0,913114	0,899706	0,684715	0,618148	0,359513	0,422148	0,731459	0,89533	0,75167	0,299805	0,448965	0,625185	0,310991
1185	0,912009	0,898311	0,684195	0,617018	0,359108	0,422297	0,730683	0,89443	0,751075	0,300216	0,4486	0,625136	0,310334
1186	0,910973	0,896984	0,683722	0,615959	0,358721	0,422444	0,729958	0,893611	0,75053	0,300635	0,448246	0,6251	0,309728
1187	0,909986	0,895693	0,683272	0,614936	0,358333	0,42259	0,72926	0,892826	0,750017	0,301056	0,447891	0,625081	0,309154
1188	0,909021	0,89446	0,682837	0,613956	0,357983	0,422744	0,728592	0,892082	0,749511	0,301485	0,447572	0,625044	0,308597
1189	0,908087	0,893266	0,682424	0,613012	0,357656	0,42291	0,727948	0,891388	0,749026	0,301919	0,447271	0,624997	0,308064
1190	0,907186	0,892134	0,682017	0,612108	0,357341	0,423065	0,727337	0,890724	0,74856	0,302355	0,446986	0,624963	0,307558
1191	0,906312	0,891055	0,681626	0,611241	0,357054	0,423213	0,726758	0,890086	0,748101	0,302804	0,446722	0,624931	0,307072
1192	0,905479	0,890033	0,681241	0,61042	0,356773	0,423371	0,726206	0,889499	0,747673	0,303242	0,446481	0,624899	0,306615
1193	0,904673	0,889072	0,680854	0,609629	0,3565	0,423532	0,725685	0,888951	0,747276	0,303677	0,446263	0,62487	0,306181
1194	0,90392	0,888157	0,680503	0,608899	0,356249	0,423692	0,72519	0,888458	0,746895	0,304114	0,446051	0,62485	0,305784
1195	0,903208	0,887303	0,680172	0,608221	0,356015	0,423847	0,724711	0,888012	0,746531	0,304543	0,445858	0,62483	0,305417
1196	0,902545	0,886485	0,679858	0,607585	0,355804	0,424021	0,724285	0,88761	0,746192	0,304984	0,445685	0,624818	0,305075
1197	0,901927	0,885693	0,679567	0,606992	0,355607	0,424202	0,723879	0,887259	0,74587	0,305429	0,445518	0,624828	0,304763
1198	0,901363	0,884974	0,679296	0,606451	0,355439	0,424386	0,723531	0,886949	0,745576	0,305881	0,445378	0,624826	0,304481
1199	0,900837	0,88428	0,679026	0,605927	0,355289	0,424578	0,723228	0,886656	0,745292	0,306335	0,445264	0,624806	0,30421
1200	0,90038	0,883689	0,678798	0,605497	0,355171	0,424784	0,722979	0,886447	0,745058	0,306802	0,445172	0,624809	0,303988
1201	0,899977	0,883166	0,678615	0,605138	0,355086	0,424982	0,722783	0,886273	0,744866	0,307278	0,445086	0,624823	0,3038
1202	0,899642	0,882738	0,678443	0,604845	0,355023	0,425207	0,722629	0,886196	0,744701	0,307761	0,445038	0,624839	0,303658
1203	0,89937	0,882397	0,678293	0,604622	0,354986	0,425451	0,72252	0,886201	0,744572	0,308253	0,445021	0,624864	0,303559
1204	0,899149	0,882138	0,678165	0,604474	0,354972	0,425716	0,722454	0,886285	0,744479	0,308753	0,445035	0,624908	0,303494
1205	0,899032	0,881992	0,678075	0,604399	0,354998	0,426003	0,722456	0,88645	0,744432	0,309271	0,445076	0,624948	0,303497
1206	0,898974	0,881918	0,67798	0,604365	0,355041	0,426292	0,722479	0,886687	0,7444	0,309788	0,445135	0,624975	0,30354
1207	0,899047	0,882004	0,677985	0,604471	0,355144	0,426648	0,722632	0,887036	0,744453	0,310345	0,445257	0,625041	0,303664
1208	0,899228	0,882204	0,678054	0,604672	0,355286	0,427039	0,722862	0,887466	0,744571	0,31093	0,445406	0,625123	0,303846
1209	0,899499	0,882547	0,67816	0,604975	0,355483	0,427466	0,723184	0,888005	0,744731	0,311524	0,44562	0,625223	0,304107
1210	0,899854	0,883014	0,678319	0,60538	0,355726	0,427951	0,723616	0,888647	0,744936	0,312134	0,445887	0,625343	0,304428
1211	0,900347	0,883641	0,678537	0,605894	0,356019	0,428447	0,724104	0,889392	0,745217	0,312772	0,446215	0,625482	0,304838
1212	0,900961	0,884418	0,678797	0,606516	0,356365	0,428975	0,724666	0,890251	0,745556	0,313428	0,446603	0,625639	0,305339
1213	0,901659	0,885317	0,679114	0,60723	0,356756	0,429514	0,725305	0,891179	0,745949	0,314102	0,447036	0,625809	0,305893
1214	0,902487	0,886387	0,679511	0,608068	0,357201	0,430077	0,726023	0,892215	0,746412	0,314807	0,447537	0,625993	0,306526
1215	0,903388	0,887539	0,679927	0,608971	0,357679	0,430655	0,726806	0,893315	0,746922	0,315523	0,448071	0,626203	0,307213
1216	0,9044	0,888837	0,680395	0,609993	0,358226	0,431263	0,727694	0,894522	0,747505	0,316265	0,448648	0,626446	0,307982
1217	0,905442	0,890183	0,680879	0,611031	0,358769	0,431861	0,728595	0,895742	0,748093	0,317	0,449265	0,626683	0,308771
1218	0,906583	0,891642	0,681393	0,612148	0,35933	0,432477	0,729555	0,897034	0,748724	0,317746	0,449951	0,626933	0,30963
1219	0,907746	0,893141	0,681939	0,613287	0,359917	0,433084	0,730543	0,898351	0,749381	0,3185	0,450638	0,627195	0,310501
1220	0,90895	0,894719	0,682519	0,614466	0,360538	0,43369	0,731572	0,899704	0,750071	0,319251	0,451351	0,627452	0,311404
1221	0,91019	0,896333	0,683126	0,61567	0,361158	0,434285	0,732628	0,901085	0,750769	0,320011	0,452101	0,627725	0,312325
1222	0,911428	0,897948	0,683715	0,616869	0,361765	0,434867	0,733681	0,902463	0,751472	0,320783	0,452835	0,628007	0,313241
1223	0,912731	0,899633	0,684336	0,618122	0,362399	0,435454	0,734781	0,903906	0,752221	0,321587	0,453585	0,628316	0,314195
1224	0,913952	0,901242	0,684916	0,619303	0,362995	0,436005	0,735832	0,905256	0,752923	0,322349	0,454312	0,628606	0,315099
1225	0,915173	0,902866	0,685488	0,620479	0,363569	0,436535	0,736894	0,906598	0,753626	0,323112	0,455046	0,628905	0,316003
1226	0,916313	0,90439	0,686017	0,621586	0,364125	0,437046	0,737882	0,907862	0,754272	0,323841	0,45575	0,629177	0,31685
1227	0,917424	0,90589	0,68654	0,62267	0,364686	0,437542	0,738858	0,909089	0,754908	0,324548	0,456454	0,629441	0,317682
1228	0,918455	0,907292	0,68701	0,623674	0,365196	0,438009	0,739754	0,910239	0,755488	0,325232	0,457103	0,629691	0,318448
1229	0,91943	0,908623	0,68743	0,624625	0,365673	0,438451	0,740584	0,911324	0,756006	0,325898	0,457733	0,629917	0,319158
1230	0,920333	0,909864	0,687826	0,625501	0,366121	0,438875	0,741372	0,912355	0,756509	0,326535	0,458311	0,630145	0,31984
1231	0,921159	0,911038	0,688182	0,626306	0,366528	0,439263	0,742109	0,913322	0,756984	0,327142	0,458833	0,630368	0,320482
1232	0,92194	0,912116	0,688526	0,627053	0,366927	0,439658	0,742799	0,914237	0,757422	0,327735	0,459335	0,630585	0,321082
1233	0,92267	0,913092	0,688847	0,627714	0,367306	0,44005	0,743436	0,915098	0,757828	0,328305	0,459801	0,630801	0,321648
1234	0,923323	0,914004	0,689138	0,628348	0,367655	0,44042	0,744033	0,915902	0,758202	0,328857	0,460243	0,631	0,322168
1235	0,9239	0,914818	0,689413	0,628926	0,36799	0,440778	0,744579	0,916639	0,758541	0,329385	0,460652	0,631185	0,322628
1236	0,924444	0,915592	0,689651	0,62947	0,36829	0,441125	0,745092	0,917337	0,758852	0,329902	0,461044	0,631369	0,323071
1237	0,924897	0,916301	0,689837	0,629973	0,368539	0,441442	0,745561	0,917978	0,759127	0,330397	0,461411	0,631533	0,323477
1238	0,92534	0,916954	0,69002	0,630441	0,368784	0,441763	0,746	0,918583	0,759383	0,330886	0,461757	0,631705	0,323859
1239	0,925756	0,917566	0,690182	0,630866	0,369007	0,442083	0,746398	0,919143	0,75961	0,331373	0,462081	0,631893	0,324217
1240	0,92615	0,918094	0,690326	0,631257	0,36921	0,442402	0,746773	0,919662	0,759822	0,331836	0,462384	0,632057	0,324541
1241	0,926493	0,918587	0,690456	0,631624	0,36941	0,442698	0,747126	0,92016	0,76002	0,332291	0,462681	0,632206	0,324851
1242	0,926787	0,919007	0,690567	0,631951	0,369596	0,44298	0,747448	0,920612	0,760195	0,332732	0,462957	0,632341	0,325131
1243	0,927082	0,919426	0,690676	0,632269	0,369781	0,443259	0,747752	0,921061	0,760373	0,333171	0,463234	0,632487	0,325403
1244	0,927346	0,919804	0,690766	0,632566	0,369966	0,44352	0,74803	0,921494	0,760543	0,333596	0,463509	0,632617	0,325661
1245	0,927592	0,920168	0,690862	0,632839	0,370126	0,443785	0,748301	0,9219	0,7607	0,334026	0,463766	0,632762	0,325897
1246	0,927839	0,920519	0,690964	0,633099	0,370273	0,44406	0,748547	0,922285	0,760855	0,334466	0,46401	0,632934	0,326111
1247	0,928039	0,92082	0,691042	0,633323	0,370413	0,444303	0,748792	0,922646	0,760983	0,334872	0,464245	0,633073	0,326313
1248	0,928201	0,921091	0,691105	0,633506	0,370526	0,444537	0,749047	0,922982	0,761082	0,335263	0,464459	0,6332	0,326495
1249	0,928344	0,921316	0,691161	0,633687	0,370651	0,444744	0,749247	0,923296	0,761182	0,335645	0,46468	0,633319	0,326664
1250	0,928445	0,921479	0,691196	0,633841	0,370786	0,444924	0,749413	0,923579	0,761259	0,336003	0,4649	0,633415	0,326812
1251	0,928553	0,921653	0,691237	0,633994	0,370896	0,445098	0,749577	0,923864	0,761347	0,33636	0,46511	0,633529	0,326961
1252	0,928632	0,921793	0,691279	0,63414	0,370996	0,44525	0,749693	0,924128	0,761442	0,336709	0,465316	0,633644	0,327101
1253	0,92872	0,921932	0,691308	0,634278	0,371088	0,445402	0,749832	0,924391	0,761524	0,337057	0,465517	0,633761	0,327232
1254	0,928823	0,922077	0,69133	0,63441	0,371154	0,445548	0,749986	0,92468	0,761613	0,337395	0,465706	0,633899	0,327362
1255	0,928899	0,92219	0,691345	0,634524	0,371234	0,445679	0,750123	0,92491	0,761674	0,33773	0,465894	0,634016	0,327477
1256	0,928957	0,922278	0,691341	0,634625	0,371317	0,445798	0,750259	0,925096	0,761702	0,33807	0,466091	0,634125	0,327566
1257	0,929012	0,922354	0,691344	0,634721	0,371401	0,445907	0,75038	0,925286	0,761739	0,338398	0,466267	0,634227	0,327662
1258	0,929061	0,922408	0,69135	0,6348	0,371506	0,445993	0,750488	0,925442	0,761765	0,338721	0,466422	0,634314	0,327748
1259	0,929088	0,922455	0,691346	0,634876	0,371583	0,446082	0,750586	0,925591	0,761789	0,339029	0,466584	0,634402	0,327841
1260	0,929105	0,922495	0,691341	0,634953	0,371642	0,446172	0,750669	0,925729	0,76181	0,339322	0,466737	0,63448	0,327939
1261	0,929109	0,922519	0,691335	0,635017	0,371702	0,446245	0,750743	0,925871	0,76184	0,339613	0,466888	0,634565	0,328046
1262	0,929093	0,922522	0,691296	0,635073	0,371766	0,44632	0,750811	0,926004	0,761844	0,3399	0,467039	0,634645	0,328132
1263	0,929049	0,922505	0,691235	0,635113	0,371812	0,446397	0,750865	0,926113	0,761826	0,340175	0,467197	0,634722	0,32821
1264	0,929	0,922488	0,691178	0,635164	0,371878	0,446453	0,750921	0,92624	0,761821	0,340449	0,467341	0,634799	0,328287
1265	0,928929	0,922445	0,691091	0,635207	0,371964	0,44649	0,750964	0,926376	0,761811	0,340721	0,467474	0,634872	0,328347
1266	0,928874	0,922423	0,691039	0,635267	0,372034	0,446544	0,751023	0,926505	0,761803	0,340989	0,467612	0,634948	0,328414
1267	0,928813	0,922414	0,691005	0,635342	0,372105	0,446595	0,751095	0,926626	0,761803	0,341251	0,467752	0,635018	0,32849
1268	0,928752	0,922386	0,69096	0,635404	0,372161	0,446641	0,75115	0,926754	0,761796	0,341505	0,467881	0,635105	0,328556
1269	0,928712	0,922364	0,690925	0,635473	0,372205	0,446697	0,751215	0,926899	0,761782	0,341752	0,468	0,635214	0,328613
1270	0,928635	0,922313	0,690879	0,63552	0,372257	0,446738	0,751257	0,927012	0,761766	0,342001	0,468125	0,635294	0,328669
1271	0,928535	0,922236	0,690825	0,635543	0,372297	0,44676	0,751278	0,927116	0,761755	0,342251	0,468244	0,635375	0,32872
1272	0,928436	0,92216	0,690763	0,635577	0,372346	0,446785	0,751297	0,92721	0,761734	0,342479	0,468367	0,635439	0,32877
1273	0,928319	0,922067	0,690687	0,635597	0,372405	0,446813	0,751303	0,927268	0,7617	0,342699	0,4685	0,635466	0,328816
1274	0,928211	0,921975	0,690628	0,635633	0,372461	0,446832	0,751319	0,927351	0,761675	0,342909	0,468622	0,635517	0,328864
1275	0,928111	0,921892	0,690578	0,635685	0,37252	0,44684	0,751336	0,92746	0,761656	0,343088	0,468735	0,635583	0,328912
1276	0,928	0,921785	0,690517	0,635725	0,372571	0,44685	0,751343	0,927534	0,761626	0,343281	0,468851	0,635633	0,32896
1277	0,92789	0,921667	0,690469	0,635768	0,372628	0,44686	0,751354	0,927602	0,761596	0,343483	0,468968	0,635678	0,329011
1278	0,927768	0,921539	0,69041	0,635797	0,372669	0,44686	0,751351	0,927655	0,76156	0,34367	0,469083	0,635722	0,329054
1279	0,927631	0,921389	0,690341	0,635805	0,372694	0,446849	0,751333	0,92768	0,761512	0,343852	0,469197	0,635758	0,329093
1280	0,927494	0,921237	0,690255	0,63582	0,372722	0,446844	0,751314	0,927691	0,761462	0,344023	0,469311	0,635785	0,329133
1281	0,927345	0,921108	0,690179	0,635843	0,372744	0,446833	0,751299	0,927738	0,761417	0,344186	0,469419	0,635822	0,329172
1282	0,92721	0,920989	0,690105	0,635866	0,372761	0,446819	0,751296	0,927794	0,761366	0,344353	0,469523	0,635863	0,329206
1283	0,927093	0,920871	0,690031	0,635899	0,372802	0,446814	0,751286	0,927836	0,761307	0,344507	0,469615	0,635912	0,329234
1284	0,926977	0,920772	0,689973	0,63593	0,372855	0,446803	0,751283	0,927901	0,761265	0,344661	0,469718	0,635984	0,32926
1285	0,926872	0,920672	0,689915	0,635967	0,372899	0,446785	0,751281	0,927968	0,761226	0,344816	0,469842	0,63605	0,329282
1286	0,92679	0,920581	0,689875	0,636009	0,372957	0,446763	0,751277	0,928039	0,761197	0,344966	0,469979	0,63613	0,32929
1287	0,926688	0,920463	0,689798	0,636034	0,372998	0,446733	0,751276	0,928097	0,761157	0,345119	0,470108	0,6362	0,329311
1288	0,926585	0,920344	0,689699	0,63606	0,373024	0,446692	0,75129	0,928165	0,761129	0,345282	0,47026	0,636265	0,329345
1289	0,926475	0,920224	0,68962	0,636081	0,373057	0,446651	0,751282	0,928219	0,761082	0,34543	0,47039	0,636327	0,329359
1290	0,926351	0,920073	0,689521	0,63608	0,373091	0,446604	0,751258	0,92824	0,761005	0,34557	0,470498	0,636391	0,329363
1291	0,926238	0,919944	0,689449	0,636101	0,37312	0,446559	0,75125	0,92829	0,760968	0,345706	0,470624	0,63645	0,329372
1292	0,926144	0,919852	0,68942	0,636141	0,373155	0,44652	0,751243	0,928367	0,760954	0,345837	0,470759	0,6365	0,329377
1293	0,92601	0,919709	0,689348	0,63616	0,373167	0,446465	0,751224	0,928412	0,760916	0,345966	0,470883	0,636557	0,329372
1294	0,92585	0,919534	0,689256	0,636181	0,373157	0,4464	0,751206	0,928446	0,760887	0,34609	0,471003	0,636606	0,329374
1295	0,925708	0,919377	0,68918	0,636193	0,37316	0,446336	0,751189	0,928485	0,760855	0,346211	0,471126	0,636672	0,329358
1296	0,925537	0,919198	0,6891	0,636186	0,373153	0,446256	0,751165	0,928512	0,760799	0,346327	0,471248	0,636752	0,329315
1297	0,925393	0,919033	0,68901	0,636187	0,37315	0,446188	0,75114	0,928539	0,760756	0,346441	0,471366	0,636829	0,329284
1298	0,925298	0,918896	0,688935	0,636197	0,373164	0,446144	0,751126	0,928578	0,760738	0,346553	0,471487	0,636926	0,329263
1299	0,925167	0,918737	0,688842	0,636193	0,373163	0,446072	0,751099	0,928604	0,7607	0,346661	0,471601	0,637004	0,329221
1300	0,925011	0,918561	0,688708	0,636183	0,373144	0,445983	0,751045	0,928607	0,760648	0,346763	0,471703	0,637062	0,32916
1301	0,924872	0,918389	0,688607	0,636173	0,373134	0,445898	0,751009	0,928622	0,760597	0,346865	0,471806	0,637131	0,329112
1302	0,924741	0,918213	0,688527	0,636155	0,373133	0,445811	0,75099	0,928645	0,760542	0,346958	0,47191	0,637195	0,329053
1303	0,924582	0,918033	0,688439	0,636131	0,373111	0,445694	0,750954	0,928658	0,760477	0,347056	0,472005	0,637265	0,329002
1304	0,924428	0,917855	0,688363	0,636122	0,373094	0,445584	0,750916	0,928684	0,760414	0,347168	0,472094	0,637343	0,328972
1305	0,924294	0,917675	0,688281	0,636097	0,373079	0,445487	0,750887	0,928707	0,760354	0,347264	0,472203	0,637433	0,328929
1306	0,924141	0,917482	0,688186	0,636073	0,373057	0,445368	0,750841	0,928712	0,760293	0,347364	0,47231	0,63751	0,328864
1307	0,923981	0,917285	0,688084	0,636057	0,373039	0,44524	0,750803	0,928715	0,760225	0,347461	0,472408	0,637575	0,328786
1308	0,923819	0,917082	0,687981	0,636018	0,373005	0,445101	0,750755	0,928706	0,76015	0,347542	0,472506	0,637638	0,328711
1309	0,923665	0,916872	0,687877	0,635978	0,372967	0,444955	0,750704	0,92869	0,760075	0,347606	0,472603	0,637693	0,32863
1310	0,92348	0,916652	0,687765	0,635913	0,372919	0,444794	0,750648	0,92865	0,759981	0,347676	0,472699	0,637746	0,328538
1311	0,923258	0,916416	0,68764	0,635818	0,372853	0,444611	0,750585	0,928587	0,759865	0,347734	0,472798	0,637788	0,328444
1312	0,92307	0,916188	0,687524	0,635741	0,372797	0,44444	0,750523	0,92854	0,759763	0,347804	0,472883	0,637845	0,328342
1313	0,922878	0,915948	0,687405	0,635651	0,37275	0,444267	0,750467	0,928485	0,759649	0,347882	0,472963	0,6379	0,328226
1314	0,922698	0,915728	0,687289	0,635577	0,37268	0,444092	0,750396	0,928418	0,759551	0,34795	0,473041	0,637967	0,32811
1315	0,922556	0,91553	0,687187	0,635525	0,372593	0,443924	0,750318	0,928361	0,759475	0,348024	0,473101	0,638059	0,327991
1316	0,922374	0,915308	0,687067	0,635447	0,372516	0,443743	0,750233	0,928284	0,759379	0,348081	0,473175	0,638131	0,327868
1317	0,922168	0,915087	0,686934	0,63536	0,372424	0,443548	0,750128	0,928168	0,759281	0,348124	0,473248	0,638195	0,327734
1318	0,921972	0,914854	0,686805	0,635271	0,372348	0,44336	0,750034	0,928077	0,759176	0,348163	0,473332	0,638261	0,3276
1319	0,921753	0,914599	0,686669	0,63517	0,372291	0,443179	0,749932	0,927999	0,759054	0,348188	0,473424	0,638317	0,327476
1320	0,921559	0,914354	0,686537	0,635072	0,372223	0,442981	0,749839	0,927916	0,758934	0,348222	0,473519	0,638383	0,327331
1321	0,921397	0,914114	0,686407	0,634991	0,372159	0,442776	0,749758	0,927839	0,758808	0,348257	0,473638	0,638454	0,327169
1322	0,921209	0,913863	0,686284	0,634884	0,372083	0,442572	0,749669	0,927759	0,758685	0,348294	0,473731	0,638531	0,32701
1323	0,921028	0,913622	0,686176	0,634761	0,372005	0,442367	0,749589	0,92769	0,758568	0,348344	0,473813	0,638601	0,326848
1324	0,920822	0,913349	0,686048	0,634637	0,371916	0,442145	0,749495	0,927596	0,758444	0,348384	0,473888	0,638691	0,326675
1325	0,92059	0,91305	0,685914	0,634497	0,371816	0,441912	0,74939	0,927486	0,758319	0,348424	0,473949	0,638807	0,326493
1326	0,920344	0,912755	0,685782	0,634364	0,371708	0,441689	0,749282	0,927376	0,758198	0,348454	0,474006	0,638916	0,326317
1327	0,92011	0,91246	0,68564	0,634232	0,371599	0,441441	0,749173	0,927267	0,75807	0,348473	0,474066	0,639021	0,326139
1328	0,919843	0,912124	0,685474	0,63409	0,371489	0,441188	0,749059	0,927127	0,757901	0,34848	0,474128	0,639114	0,325936
1329	0,919542	0,911755	0,685302	0,633901	0,371365	0,44093	0,748913	0,926959	0,757713	0,348475	0,474183	0,639171	0,325709
1330	0,919246	0,911385	0,685119	0,633692	0,371229	0,440651	0,748747	0,926774	0,757516	0,348464	0,474244	0,639229	0,325478
1331	0,918932	0,910996	0,684936	0,633487	0,371091	0,440363	0,748581	0,926565	0,757325	0,348455	0,474295	0,639286	0,32523
1332	0,918586	0,910564	0,684741	0,633258	0,370938	0,440056	0,748392	0,926308	0,757119	0,348445	0,474342	0,639333	0,324947
1333	0,918253	0,910147	0,684547	0,633028	0,370785	0,439744	0,748201	0,92606	0,756926	0,348428	0,474384	0,639397	0,324688
1334	0,917933	0,909751	0,684364	0,632818	0,370639	0,439428	0,748023	0,925819	0,756743	0,348412	0,474419	0,639467	0,324452
1335	0,917574	0,909293	0,684157	0,632551	0,370471	0,43909	0,747811	0,925539	0,756551	0,348385	0,474454	0,639531	0,324166
1336	0,917197	0,908804	0,683934	0,632245	0,370289	0,438736	0,747571	0,92523	0,756353	0,348349	0,474488	0,639603	0,32386
1337	0,916807	0,908308	0,683712	0,63194	0,3701	0,438372	0,747323	0,924911	0,756153	0,348306	0,474517	0,639672	0,323547
1338	0,916393	0,907791	0,683481	0,631611	0,369895	0,437995	0,747054	0,92457	0,755955	0,348262	0,474549	0,639736	0,3232
1339	0,915978	0,90725	0,683248	0,631277	0,369697	0,437601	0,74678	0,924221	0,755746	0,348195	0,47456	0,639797	0,322864
1340	0,915574	0,906724	0,683024	0,630956	0,369502	0,437206	0,746509	0,923885	0,755538	0,34812	0,474554	0,639861	0,322553
1341	0,915116	0,906119	0,682772	0,63058	0,369292	0,436774	0,746199	0,923487	0,755309	0,348021	0,474549	0,639921	0,322194
1342	0,914639	0,905461	0,682499	0,630177	0,369079	0,436304	0,745869	0,923056	0,755066	0,347896	0,474525	0,639966	0,321815
1343	0,914125	0,904773	0,682232	0,629745	0,368853	0,435839	0,745516	0,922595	0,75481	0,347763	0,474509	0,640028	0,321415
1344	0,913567	0,904034	0,681947	0,629266	0,368615	0,435353	0,745124	0,922086	0,754529	0,347614	0,474497	0,640092	0,320979
1345	0,912983	0,903264	0,681667	0,62878	0,368363	0,434862	0,744726	0,921552	0,754254	0,347449	0,474481	0,640165	0,320536
1346	0,91236	0,902457	0,681397	0,628279	0,368106	0,434378	0,744316	0,920989	0,753975	0,347269	0,474472	0,640252	0,320072
1347	0,911728	0,901633	0,681118	0,627762	0,367833	0,433873	0,74389	0,92041	0,753691	0,34708	0,474448	0,640339	0,319608
1348	0,911067	0,900769	0,680836	0,627227	0,367537	0,433353	0,743445	0,919795	0,753412	0,346877	0,474416	0,640435	0,319131
1349	0,910401	0,899894	0,680548	0,626683	0,367242	0,432814	0,742986	0,919175	0,753118	0,346666	0,474379	0,640533	0,318652
1350	0,909716	0,899	0,680245	0,626102	0,366947	0,432262	0,742511	0,918531	0,752809	0,346438	0,47432	0,640619	0,318161
1351	0,909035	0,898079	0,679962	0,625504	0,366656	0,43171	0,74203	0,917888	0,752501	0,346195	0,474254	0,640706	0,317651
1352	0,908346	0,897125	0,679674	0,624897	0,366367	0,431165	0,741559	0,917253	0,752192	0,345944	0,4742	0,640797	0,317121
1353	0,907609	0,896141	0,679349	0,62427	0,366047	0,430617	0,741058	0,916563	0,751873	0,345681	0,47415	0,640875	0,316566
1354	0,906862	0,895165	0,679038	0,623647	0,365722	0,430082	0,740568	0,915868	0,751552	0,345429	0,474103	0,640965	0,316009
1355	0,906114	0,894165	0,678727	0,623006	0,365393	0,429555	0,740083	0,915187	0,751237	0,345192	0,474053	0,641052	0,315456
1356	0,905319	0,893152	0,678392	0,622336	0,365046	0,429002	0,739552	0,914464	0,750904	0,344936	0,473981	0,641118	0,314888
1357	0,90452	0,892148	0,678061	0,621652	0,364698	0,428447	0,739035	0,913744	0,750571	0,344671	0,473893	0,641183	0,314317
1358	0,903709	0,891111	0,677709	0,62095	0,36432	0,427893	0,738489	0,912998	0,750233	0,344414	0,473794	0,641236	0,313709
1359	0,902881	0,890054	0,677343	0,620233	0,363925	0,427331	0,737915	0,912247	0,749896	0,344153	0,473687	0,641276	0,313075
1360	0,902041	0,888971	0,676959	0,619486	0,363501	0,426765	0,737331	0,911454	0,749533	0,34389	0,473548	0,641309	0,312418
1361	0,901217	0,887888	0,67657	0,618736	0,363065	0,426209	0,736748	0,910648	0,749169	0,343655	0,473405	0,641341	0,311747
1362	0,900316	0,886729	0,676148	0,617919	0,362575	0,425625	0,736112	0,909776	0,748767	0,343364	0,473207	0,641342	0,311027
1363	0,899392	0,885536	0,675709	0,617065	0,362054	0,425026	0,735461	0,908866	0,748345	0,343056	0,472968	0,641325	0,310292
1364	0,898411	0,884286	0,675238	0,616164	0,361496	0,424413	0,734758	0,90791	0,747886	0,342711	0,472709	0,64129	0,309495
1365	0,897359	0,882983	0,674734	0,615218	0,360888	0,423793	0,734002	0,906902	0,7474	0,34234	0,472403	0,641227	0,30865
1366	0,896295	0,881633	0,674221	0,614226	0,360264	0,423148	0,73323	0,905857	0,746882	0,341924	0,472097	0,641159	0,307759
1367	0,895198	0,88023	0,673684	0,613191	0,359622	0,422483	0,732423	0,904764	0,746326	0,341483	0,471776	0,641077	0,306819
1368	0,894066	0,878793	0,673134	0,612111	0,358935	0,421803	0,731592	0,903652	0,745757	0,34099	0,471437	0,640989	0,305842
1369	0,892898	0,877293	0,672573	0,610978	0,358214	0,421103	0,730725	0,902495	0,745157	0,34046	0,471081	0,640883	0,304817
1370	0,891701	0,875777	0,67199	0,609812	0,357459	0,420384	0,72985	0,901316	0,744546	0,339867	0,470713	0,640784	0,30376
1371	0,890439	0,874216	0,671371	0,608593	0,356661	0,419637	0,728939	0,900094	0,743902	0,33923	0,47031	0,640678	0,302656
1372	0,889202	0,872661	0,670766	0,60736	0,35584	0,418897	0,728041	0,898882	0,743273	0,338533	0,469929	0,640583	0,301533
1373	0,887947	0,871078	0,670152	0,606087	0,354993	0,41814	0,727137	0,897637	0,742632	0,337782	0,46954	0,640488	0,300386
1374	0,886704	0,869504	0,669544	0,604803	0,354116	0,417388	0,72624	0,896411	0,742002	0,336964	0,46917	0,640405	0,299201
1375	0,885457	0,867924	0,66894	0,60349	0,353202	0,416641	0,72534	0,895181	0,741376	0,336078	0,468812	0,640327	0,297981
1376	0,884231	0,866342	0,668337	0,602174	0,352271	0,415885	0,724441	0,89397	0,740748	0,335144	0,468469	0,640255	0,296739
1377	0,883026	0,8648	0,667744	0,600863	0,351335	0,415142	0,723575	0,892797	0,74015	0,334176	0,468125	0,640205	0,295468
1378	0,881807	0,863256	0,667142	0,599512	0,350347	0,414364	0,722713	0,891622	0,739542	0,333138	0,467775	0,640171	0,294154
1379	0,88062	0,861726	0,666544	0,598142	0,349355	0,413547	0,721861	0,890464	0,73895	0,332066	0,467437	0,640154	0,292829
1380	0,879463	0,860234	0,66595	0,596781	0,348352	0,412727	0,721026	0,889339	0,738366	0,330976	0,467101	0,640122	0,291489
1381	0,878311	0,858755	0,665339	0,595397	0,347317	0,411864	0,720192	0,888215	0,737748	0,329818	0,466772	0,640081	0,290139
1382	0,877197	0,857326	0,664736	0,594012	0,346288	0,410984	0,719391	0,887114	0,737152	0,328646	0,466453	0,640041	0,288796
1383	0,876108	0,855957	0,664138	0,592625	0,345236	0,410114	0,718629	0,886058	0,736565	0,327463	0,466126	0,63998	0,287424
1384	0,875048	0,854653	0,663552	0,591246	0,344163	0,40923	0,717904	0,88504	0,735998	0,326262	0,465804	0,639923	0,286051
1385	0,874071	0,853451	0,662992	0,58989	0,343086	0,40836	0,717234	0,88409	0,735482	0,325091	0,465493	0,639869	0,284691
1386	0,873129	0,852311	0,662449	0,58853	0,341982	0,407479	0,716601	0,883178	0,735	0,323909	0,465177	0,639806	0,283311
1387	0,872281	0,851287	0,66193	0,587202	0,340894	0,40663	0,716026	0,882333	0,73455	0,322778	0,464892	0,639761	0,281958
1388	0,871509	0,85037	0,661431	0,585899	0,339801	0,405781	0,715502	0,881556	0,734133	0,321658	0,464622	0,639715	0,28063
1389	0,870822	0,849546	0,660963	0,584625	0,338726	0,404994	0,715044	0,880834	0,733762	0,320619	0,464381	0,639702	0,27931
1390	0,870225	0,848826	0,660525	0,583384	0,337657	0,404236	0,714649	0,880171	0,733431	0,319609	0,464152	0,639714	0,277996
1391	0,86966	0,84816	0,660097	0,582129	0,336596	0,403514	0,714284	0,879538	0,733131	0,318695	0,46397	0,63972	0,276699
1392	0,869201	0,847626	0,659707	0,58092	0,335552	0,402859	0,714006	0,879004	0,732901	0,317858	0,463819	0,639746	0,275428
1393	0,868717	0,847061	0,659302	0,579653	0,334501	0,402184	0,713697	0,878405	0,732648	0,31708	0,463702	0,639775	0,274148
1394	0,868291	0,846583	0,658909	0,578389	0,33345	0,40155	0,713426	0,877841	0,732424	0,316385	0,463649	0,6398	0,272879
1395	0,867805	0,846019	0,658496	0,577037	0,332402	0,400864	0,713112	0,8772	0,732166	0,315723	0,46357	0,639842	0,271588
1396	0,86737	0,845508	0,658114	0,575683	0,331369	0,400202	0,712831	0,876564	0,73193	0,315163	0,46353	0,639926	0,270307
1397	0,866793	0,844825	0,657652	0,574191	0,330308	0,399443	0,712446	0,875801	0,731615	0,314556	0,463438	0,639967	0,268985
1398	0,866182	0,844096	0,657172	0,572628	0,32925	0,398664	0,712046	0,875016	0,73129	0,314017	0,463345	0,640014	0,267652
1399	0,86542	0,843199	0,656617	0,570931	0,328161	0,397767	0,711531	0,874051	0,730874	0,313384	0,46319	0,640014	0,266277
1400	0,864539	0,84215	0,655979	0,569102	0,327024	0,396793	0,71092	0,872934	0,730374	0,312736	0,463006	0,639972	0,264856
1401	0,863564	0,840996	0,655317	0,567193	0,325908	0,395721	0,710237	0,871736	0,729833	0,311997	0,462768	0,639922	0,263425
1402	0,862456	0,8397	0,654613	0,565153	0,324782	0,394555	0,70946	0,870399	0,729231	0,311211	0,46246	0,639845	0,26195
1403	0,861291	0,838317	0,653862	0,563059	0,323661	0,3933	0,708624	0,868989	0,728579	0,310325	0,462143	0,639754	0,260479
1404	0,860033	0,836813	0,653066	0,560876	0,32254	0,391953	0,707706	0,867481	0,727869	0,309349	0,461789	0,639651	0,258986
1405	0,858712	0,835237	0,652232	0,558646	0,321446	0,390517	0,706744	0,865919	0,727125	0,308302	0,461412	0,63953	0,257513
1406	0,857319	0,833577	0,651353	0,556356	0,320337	0,389	0,705712	0,864263	0,726319	0,30716	0,461029	0,639376	0,256034
1407	0,855889	0,831878	0,650459	0,554052	0,319244	0,387415	0,704651	0,862576	0,725499	0,305998	0,460628	0,639215	0,254577
1408	0,85443	0,830141	0,649544	0,551725	0,318182	0,385752	0,70356	0,86088	0,724666	0,304835	0,460219	0,639038	0,253132
1409	0,852964	0,828404	0,648642	0,549406	0,317143	0,384049	0,702454	0,859168	0,723812	0,303727	0,459808	0,638857	0,251708
1410	0,851513	0,826682	0,647754	0,547111	0,31615	0,382319	0,701365	0,857484	0,72296	0,302723	0,4594	0,638683	0,250323
1411	0,85005	0,824942	0,646843	0,544798	0,315175	0,380526	0,700258	0,855786	0,722077	0,301835	0,458999	0,638508	0,248955
1412	0,848623	0,823235	0,645958	0,54254	0,314231	0,378723	0,699167	0,854104	0,721199	0,301107	0,458621	0,638353	0,247644
1413	0,847232	0,821552	0,645101	0,540338	0,313328	0,376929	0,69808	0,852455	0,720331	0,300551	0,458251	0,638207	0,24638
1414	0,845878	0,81991	0,644247	0,538183	0,312461	0,375135	0,697017	0,850835	0,719458	0,300224	0,457901	0,638075	0,245147
1415	0,844593	0,818332	0,643446	0,536107	0,311645	0,373371	0,69601	0,849266	0,718615	0,300104	0,457571	0,637982	0,243985
1416	0,843323	0,816767	0,642651	0,534063	0,310853	0,371608	0,695013	0,847715	0,717772	0,300174	0,457247	0,637899	0,242856
1417	0,842091	0,815253	0,641876	0,532063	0,310096	0,369868	0,694058	0,846205	0,716935	0,300523	0,456928	0,637844	0,241771
1418	0,840881	0,813743	0,641122	0,530122	0,309374	0,368125	0,693099	0,844712	0,716111	0,300865	0,456644	0,637777	0,240727
1419	0,839704	0,812238	0,640388	0,528218	0,308679	0,366379	0,692146	0,843231	0,715302	0,301406	0,456377	0,637723	0,23973
1420	0,838533	0,810775	0,639668	0,526384	0,30802	0,364643	0,691214	0,841787	0,714488	0,301871	0,456133	0,637661	0,238766
1421	0,837377	0,809334	0,638971	0,524602	0,307407	0,362918	0,69029	0,840356	0,713683	0,302407	0,455922	0,637587	0,237838
1422	0,836259	0,807949	0,638293	0,522909	0,30682	0,3612	0,689411	0,839003	0,712876	0,302857	0,455714	0,637541	0,236962
1423	0,83515	0,806596	0,637629	0,521251	0,30626	0,359497	0,688556	0,837678	0,712073	0,303326	0,455518	0,637498	0,236129
1424	0,83409	0,805295	0,636984	0,519735	0,305731	0,35777	0,687735	0,836436	0,711269	0,303681	0,455338	0,637477	0,235333
1425	0,833075	0,80404	0,636354	0,518304	0,305236	0,356079	0,686948	0,835276	0,71047	0,303973	0,455167	0,637489	0,234587
1426	0,832091	0,802837	0,635758	0,517008	0,304769	0,3543	0,686195	0,834158	0,709672	0,304196	0,455028	0,637488	0,233878
1427	0,831139	0,801675	0,635186	0,515819	0,304327	0,35252	0,68547	0,833085	0,708877	0,304321	0,454912	0,637497	0,2332
1428	0,830218	0,800568	0,634631	0,514768	0,303923	0,350608	0,684782	0,83209	0,708071	0,304436	0,454813	0,6375	0,23257
1429	0,829318	0,799502	0,634099	0,51382	0,303547	0,348656	0,684118	0,831141	0,707264	0,304461	0,454739	0,637487	0,231983
1430	0,828482	0,798513	0,6336	0,513047	0,30321	0,346535	0,683518	0,830284	0,706455	0,304533	0,454685	0,637498	0,231437
1431	0,827674	0,797575	0,633118	0,512429	0,302908	0,344323	0,682959	0,829522	0,70564	0,304572	0,454635	0,637519	0,23094
1432	0,826935	0,796714	0,632676	0,511948	0,302647	0,34193	0,682448	0,828801	0,704829	0,304661	0,454632	0,637548	0,230475
1433	0,826258	0,79593	0,632285	0,511645	0,302434	0,339358	0,682005	0,828136	0,704018	0,304775	0,454671	0,637598	0,230055
1434	0,825632	0,795205	0,631908	0,511436	0,302241	0,336683	0,681584	0,827552	0,703203	0,304914	0,454718	0,637641	0,229663
1435	0,825053	0,794551	0,631555	0,511368	0,30208	0,3338	0,681196	0,827017	0,702388	0,305074	0,454798	0,637676	0,229293
1436	0,824539	0,793948	0,631221	0,511377	0,301948	0,330895	0,680858	0,826569	0,701571	0,305274	0,454889	0,637733	0,228968
1437	0,824082	0,793394	0,630904	0,511505	0,301841	0,327848	0,680557	0,826217	0,700744	0,30551	0,454989	0,637796	0,228676
1438	0,823691	0,792919	0,630615	0,511708	0,301766	0,324819	0,680305	0,825922	0,699935	0,305769	0,455111	0,637867	0,228429
1439	0,823364	0,792506	0,630367	0,511973	0,301728	0,321788	0,680115	0,825682	0,699131	0,306065	0,455251	0,63797	0,228221
1440	0,823081	0,792149	0,630158	0,512289	0,301711	0,318924	0,679945	0,825513	0,69831	0,306373	0,455398	0,638068	0,228051
1441	0,822838	0,791873	0,629986	0,512629	0,301715	0,316275	0,679799	0,825386	0,6975	0,306686	0,45557	0,638171	0,227905
1442	0,82264	0,791639	0,629832	0,512995	0,301744	0,313906	0,679691	0,825311	0,696699	0,307009	0,455754	0,638279	0,227794
1443	0,822474	0,791444	0,629685	0,513367	0,301789	0,311927	0,679606	0,825279	0,695905	0,307325	0,455947	0,638371	0,227724
1444	0,822342	0,79131	0,629554	0,513765	0,301858	0,310351	0,67956	0,825292	0,695148	0,307646	0,456148	0,638477	0,227705
1445	0,82224	0,791202	0,629427	0,514171	0,301955	0,30927	0,679545	0,825349	0,694402	0,307949	0,456353	0,638567	0,227744
1446	0,822172	0,791128	0,62932	0,514584	0,302059	0,30866	0,67955	0,825446	0,693676	0,308242	0,456564	0,638656	0,227821
1447	0,822126	0,791095	0,629223	0,51502	0,302178	0,308553	0,679568	0,825585	0,69298	0,308537	0,456779	0,638756	0,22793
1448	0,822083	0,791068	0,629113	0,515444	0,302309	0,308885	0,67959	0,825739	0,692312	0,308798	0,457018	0,638829	0,228061
1449	0,822069	0,791058	0,629021	0,515886	0,302444	0,309664	0,67964	0,82591	0,691704	0,309059	0,457261	0,638907	0,228226
1450	0,822089	0,79108	0,628943	0,516364	0,302603	0,310807	0,679727	0,826116	0,691176	0,309313	0,4575	0,639	0,228427
1451	0,822141	0,791141	0,62889	0,516865	0,302772	0,312132	0,679839	0,826345	0,690731	0,309547	0,457746	0,639099	0,22865
1452	0,822232	0,791228	0,628852	0,517392	0,302958	0,313872	0,679982	0,826595	0,690343	0,309762	0,457994	0,639201	0,228917
1453	0,822337	0,791353	0,628847	0,517947	0,303153	0,315567	0,68015	0,826878	0,690081	0,30998	0,458259	0,639323	0,22918
1454	0,822481	0,791532	0,628882	0,51854	0,303362	0,317521	0,680359	0,827208	0,689918	0,310187	0,458537	0,639467	0,229462
1455	0,822619	0,79171	0,628897	0,519128	0,303569	0,319295	0,680553	0,827521	0,689848	0,310382	0,458805	0,639594	0,229746
1456	0,822774	0,791909	0,628929	0,519745	0,30379	0,321164	0,680766	0,827858	0,689882	0,310576	0,45909	0,639737	0,230046
1457	0,822932	0,79212	0,628953	0,520342	0,304	0,322823	0,680975	0,828184	0,690012	0,310745	0,459359	0,63985	0,230336
1458	0,82309	0,792344	0,628966	0,520945	0,304204	0,324405	0,681176	0,828495	0,69022	0,310884	0,45961	0,639935	0,230625
1459	0,823266	0,792591	0,629	0,521536	0,30442	0,325822	0,681399	0,828835	0,690553	0,311039	0,459868	0,64004	0,230918
1460	0,823455	0,792863	0,629049	0,522107	0,304628	0,327113	0,681629	0,829183	0,691003	0,311186	0,460119	0,640129	0,231212
1461	0,823653	0,793141	0,629099	0,522698	0,304859	0,328276	0,681879	0,829552	0,691549	0,311338	0,46039	0,640242	0,231505
1462	0,823863	0,793446	0,629154	0,523288	0,305106	0,329276	0,68214	0,829945	0,69224	0,311503	0,460665	0,640383	0,231802
1463	0,824093	0,79374	0,629214	0,523885	0,305355	0,330201	0,68242	0,830342	0,692956	0,311655	0,460943	0,640509	0,232108
1464	0,824328	0,794022	0,629279	0,524505	0,305617	0,330994	0,682724	0,830747	0,693776	0,311778	0,461227	0,640637	0,232415
1465	0,824593	0,794335	0,62935	0,525102	0,30588	0,331732	0,683028	0,831172	0,694608	0,311942	0,461532	0,640764	0,232729
1466	0,8249	0,794661	0,629431	0,525687	0,306141	0,332356	0,683348	0,831615	0,695498	0,312115	0,461848	0,640891	0,233051
1467	0,825192	0,795001	0,629515	0,526279	0,306421	0,332956	0,68367	0,832068	0,6964	0,312308	0,462172	0,641013	0,233379
1468	0,825493	0,795369	0,629598	0,526856	0,30671	0,333481	0,683992	0,832532	0,69735	0,312533	0,462526	0,641129	0,233704
1469	0,825802	0,795736	0,629694	0,52745	0,307008	0,333982	0,684327	0,833014	0,698303	0,312768	0,462869	0,641253	0,234049
1470	0,826114	0,796115	0,629804	0,528062	0,30733	0,334456	0,684689	0,833521	0,699292	0,313013	0,463218	0,641379	0,234417
1471	0,826423	0,79649	0,629909	0,528661	0,307637	0,334864	0,685031	0,834021	0,700256	0,313267	0,46355	0,641495	0,23478
1472	0,826751	0,796873	0,630031	0,529249	0,307939	0,335236	0,685378	0,834541	0,701243	0,313546	0,463871	0,641618	0,235159
1473	0,827066	0,79726	0,63014	0,529852	0,30825	0,33554	0,685717	0,835056	0,702186	0,31382	0,4642	0,641738	0,235529
1474	0,827364	0,797654	0,630237	0,530456	0,308548	0,335791	0,686041	0,835544	0,703117	0,3141	0,464527	0,641835	0,235888
1475	0,827669	0,79804	0,630342	0,531064	0,308864	0,335958	0,686362	0,836065	0,704004	0,314378	0,464848	0,641952	0,236257
1476	0,827971	0,798426	0,630444	0,531676	0,309197	0,336068	0,686671	0,836608	0,704847	0,314661	0,465173	0,642083	0,236623
1477	0,828274	0,798818	0,630556	0,532296	0,309529	0,336086	0,686989	0,837148	0,705669	0,314941	0,465501	0,642209	0,237007
1478	0,828603	0,799207	0,630678	0,532937	0,309858	0,336005	0,687316	0,837712	0,706479	0,315221	0,465814	0,642338	0,237392
1479	0,828955	0,799603	0,630823	0,533587	0,31021	0,335857	0,687646	0,8383	0,707242	0,315518	0,466112	0,642497	0,237786
1480	0,829326	0,800035	0,630987	0,534285	0,31057	0,335627	0,688009	0,838876	0,707998	0,315834	0,466432	0,642654	0,238176
1481	0,829711	0,800463	0,631133	0,535008	0,310928	0,335311	0,688367	0,839464	0,708733	0,316136	0,466752	0,642799	0,238549
1482	0,830094	0,800893	0,631297	0,535733	0,311295	0,334928	0,688721	0,84008	0,709426	0,316427	0,467062	0,642954	0,238928
1483	0,830466	0,801322	0,631451	0,536473	0,311657	0,334509	0,689077	0,840682	0,710096	0,31672	0,467374	0,643102	0,239307
1484	0,830842	0,80174	0,631588	0,537217	0,312003	0,334036	0,689415	0,841291	0,710727	0,316997	0,467658	0,643236	0,239684
1485	0,831204	0,802148	0,631752	0,537982	0,312348	0,333573	0,689756	0,841902	0,711335	0,31727	0,467942	0,643374	0,240063
1486	0,831532	0,802529	0,631904	0,538766	0,31269	0,333147	0,690086	0,842471	0,711919	0,317542	0,468233	0,643496	0,240427
1487	0,831855	0,802895	0,632032	0,539554	0,313026	0,332767	0,690398	0,843022	0,712461	0,317798	0,46851	0,643597	0,240782
1488	0,832144	0,803236	0,63215	0,54034	0,313355	0,332514	0,690699	0,843534	0,712976	0,318033	0,4688	0,643681	0,241143
1489	0,832423	0,803565	0,632255	0,541122	0,313678	0,332394	0,690997	0,844011	0,713466	0,318257	0,46909	0,643751	0,24151
1490	0,832716	0,803894	0,632348	0,541898	0,313997	0,332413	0,691282	0,844484	0,713909	0,318483	0,469372	0,643824	0,24188
1491	0,832981	0,804204	0,632435	0,542657	0,314309	0,332595	0,691554	0,844947	0,714313	0,318696	0,469647	0,643883	0,242257
1492	0,833238	0,804512	0,632527	0,543407	0,314623	0,332941	0,691816	0,845424	0,714709	0,318898	0,469916	0,643951	0,242635
1493	0,833497	0,804808	0,632611	0,544164	0,314944	0,333446	0,692056	0,845904	0,715084	0,319105	0,470181	0,644037	0,243012
1494	0,833749	0,805091	0,632684	0,544905	0,315262	0,334128	0,692291	0,846366	0,715443	0,319294	0,470431	0,644121	0,243392
1495	0,833995	0,805362	0,632744	0,545642	0,315588	0,335025	0,692516	0,846824	0,715794	0,319462	0,470665	0,64421	0,243779
1496	0,834231	0,805635	0,632813	0,546363	0,315894	0,335984	0,69273	0,847272	0,716123	0,319643	0,470907	0,644302	0,244165
1497	0,834459	0,805898	0,632877	0,547072	0,316194	0,337126	0,692931	0,847704	0,716421	0,319825	0,471136	0,644402	0,244555
1498	0,83468	0,806149	0,632936	0,547761	0,316482	0,338269	0,693122	0,848126	0,71671	0,319993	0,471373	0,644491	0,24493
1499	0,83489	0,806398	0,633003	0,548441	0,316752	0,33953	0,6933	0,848549	0,716989	0,320164	0,471629	0,64458	0,245299
1500	0,835085	0,80664	0,633048	0,549089	0,317033	0,340746	0,693475	0,848942	0,717243	0,320317	0,47185	0,64466	0,245663
1501	0,83528	0,806874	0,633078	0,549711	0,317317	0,342038	0,693649	0,849323	0,717479	0,320448	0,47206	0,644734	0,246013
1502	0,835451	0,807096	0,633105	0,550327	0,317589	0,343238	0,693811	0,849677	0,717703	0,32059	0,472252	0,644806	0,246372
1503	0,835598	0,807317	0,633125	0,550921	0,317857	0,344437	0,693969	0,850002	0,717904	0,32073	0,472408	0,644868	0,246746
1504	0,835729	0,80751	0,63313	0,551507	0,318119	0,345526	0,694104	0,85031	0,718095	0,320861	0,472589	0,644938	0,247088
1505	0,835849	0,807679	0,633122	0,55209	0,318379	0,346568	0,694223	0,850593	0,718274	0,320996	0,472771	0,645016	0,247421
1506	0,835943	0,807835	0,633112	0,552641	0,31862	0,347498	0,694331	0,850864	0,718434	0,321111	0,472947	0,645081	0,247733
1507	0,836007	0,807975	0,633091	0,553169	0,318856	0,348341	0,694417	0,851126	0,718576	0,321207	0,473139	0,645152	0,248018
1508	0,836068	0,808103	0,633069	0,553688	0,319077	0,349084	0,694504	0,851356	0,718712	0,321304	0,473299	0,645204	0,248303
1509	0,836108	0,808213	0,633047	0,554185	0,31927	0,34973	0,69459	0,851559	0,718825	0,32139	0,473433	0,645224	0,248582
1510	0,83614	0,808309	0,633013	0,554684	0,319473	0,350282	0,694656	0,851741	0,71894	0,321473	0,473569	0,645273	0,248845
1511	0,836167	0,808402	0,632976	0,555186	0,319673	0,350719	0,694711	0,851888	0,719052	0,321557	0,473687	0,645329	0,249097
1512	0,836174	0,808463	0,632921	0,555657	0,319874	0,351089	0,694754	0,852035	0,719156	0,321626	0,473814	0,645382	0,249331
1513	0,836141	0,808487	0,632841	0,5561	0,320078	0,351363	0,694767	0,852154	0,719246	0,321689	0,473945	0,645441	0,249537
1514	0,836134	0,808522	0,632779	0,556553	0,320273	0,351572	0,694792	0,852291	0,719347	0,321739	0,474068	0,645513	0,249752
1515	0,836125	0,808539	0,632704	0,556989	0,320467	0,351692	0,694812	0,852438	0,719451	0,32176	0,474187	0,645582	0,249963
1516	0,836112	0,808551	0,63265	0,557426	0,320651	0,351765	0,694837	0,852562	0,719546	0,321801	0,474305	0,645666	0,250165
1517	0,836128	0,808577	0,632635	0,557888	0,320829	0,351763	0,694884	0,852701	0,719665	0,321842	0,474414	0,645789	0,250373
1518	0,836108	0,808571	0,632582	0,558304	0,320998	0,351709	0,694897	0,852799	0,71974	0,32188	0,474531	0,645878	0,250554
1519	0,836065	0,808542	0,632521	0,558692	0,321158	0,351597	0,694903	0,852851	0,719781	0,321938	0,474665	0,645949	0,250711
1520	0,836008	0,808501	0,632442	0,559065	0,321308	0,351431	0,694892	0,85291	0,719825	0,321973	0,474772	0,646023	0,250861
1521	0,835927	0,808439	0,632326	0,559403	0,321447	0,351189	0,694847	0,852958	0,719847	0,321995	0,474881	0,646083	0,250991
1522	0,835846	0,808366	0,632222	0,559741	0,321577	0,35092	0,694803	0,852992	0,719865	0,32201	0,474963	0,64615	0,251124
1523	0,83576	0,808282	0,632133	0,560089	0,321694	0,350592	0,694764	0,853029	0,719895	0,322008	0,474999	0,646239	0,251258
1524	0,835658	0,80817	0,632015	0,560388	0,321806	0,350246	0,694691	0,853037	0,719888	0,32201	0,47506	0,6463	0,251372
1525	0,835559	0,80804	0,631881	0,560642	0,321909	0,349868	0,694595	0,853018	0,719856	0,322009	0,475116	0,646335	0,251483
1526	0,835427	0,80789	0,63174	0,560901	0,322004	0,349462	0,694486	0,852982	0,719809	0,322	0,475175	0,646374	0,251567
1527	0,835267	0,807711	0,631579	0,561136	0,322088	0,349018	0,694346	0,852918	0,719725	0,321987	0,475249	0,646397	0,251613
1528	0,835092	0,807523	0,631409	0,561346	0,322179	0,348554	0,694206	0,852855	0,719649	0,321975	0,475314	0,646424	0,251666
1529	0,834895	0,807322	0,631252	0,561564	0,322256	0,348097	0,694074	0,852779	0,719585	0,321955	0,475374	0,646467	0,25171
1530	0,834685	0,807112	0,631096	0,561794	0,322325	0,347649	0,693938	0,852693	0,719508	0,321934	0,475429	0,64653	0,251752
1531	0,834482	0,806896	0,630919	0,562002	0,322393	0,347235	0,693798	0,852605	0,719429	0,321905	0,475471	0,646575	0,251823
1532	0,834278	0,806656	0,630747	0,562207	0,322436	0,34686	0,69364	0,852505	0,719361	0,32187	0,475525	0,64661	0,251878
1533	0,834072	0,806422	0,630592	0,562428	0,322472	0,3465	0,693472	0,852394	0,719293	0,321832	0,475561	0,646628	0,251907
1534	0,83387	0,806179	0,630426	0,562645	0,322523	0,346186	0,693309	0,852285	0,719229	0,321794	0,475586	0,646637	0,251932
1535	0,833639	0,805902	0,630256	0,562845	0,32256	0,345929	0,693133	0,852139	0,719158	0,321741	0,475634	0,646659	0,251934
1536	0,833393	0,805637	0,630094	0,563055	0,322603	0,345742	0,692967	0,851997	0,71908	0,321681	0,475689	0,646691	0,251932
1537	0,833152	0,805352	0,629923	0,563287	0,322661	0,345658	0,692788	0,851856	0,719006	0,321631	0,475754	0,646727	0,251947
1538	0,832913	0,805052	0,629747	0,563511	0,322696	0,345662	0,692598	0,851686	0,718918	0,32158	0,475817	0,646768	0,251967
1539	0,832684	0,804773	0,62957	0,563736	0,322719	0,345772	0,692417	0,851546	0,718842	0,321528	0,475845	0,646794	0,251988
1540	0,832464	0,804505	0,629404	0,563959	0,32274	0,345985	0,692238	0,851404	0,718776	0,32149	0,475867	0,646813	0,251996
1541	0,832247	0,804252	0,629247	0,564167	0,322751	0,346287	0,692077	0,851262	0,718706	0,321455	0,475886	0,646841	0,252008
1542	0,832019	0,803992	0,629074	0,564357	0,322764	0,346689	0,691915	0,851137	0,718634	0,321398	0,475898	0,646856	0,252024
1543	0,831788	0,803732	0,628903	0,564555	0,322805	0,347193	0,691746	0,850997	0,718564	0,321349	0,475925	0,646871	0,252039
1544	0,831556	0,80345	0,628744	0,564757	0,322845	0,347759	0,69157	0,850852	0,718498	0,3213	0,475946	0,646895	0,252056
1545	0,831326	0,803158	0,628582	0,564949	0,322874	0,348396	0,691372	0,850709	0,718412	0,321235	0,475963	0,646942	0,252076
1546	0,831085	0,802869	0,628412	0,565145	0,322911	0,349096	0,691177	0,850551	0,718306	0,321176	0,475992	0,646986	0,252099
1547	0,83083	0,802559	0,628244	0,565324	0,322924	0,34985	0,690976	0,850375	0,718192	0,321131	0,476021	0,647024	0,252122
1548	0,830576	0,80225	0,628072	0,565498	0,32293	0,35066	0,690785	0,850201	0,718073	0,321086	0,476051	0,647065	0,252148
1549	0,830317	0,801942	0,627893	0,56567	0,322936	0,351463	0,690597	0,850035	0,717965	0,321034	0,476079	0,647097	0,252167
1550	0,83004	0,801624	0,627695	0,565827	0,322934	0,352316	0,690414	0,849857	0,717857	0,32098	0,476109	0,647108	0,252183
1551	0,829782	0,801315	0,627507	0,565993	0,322933	0,353132	0,690224	0,849699	0,717746	0,320921	0,476129	0,647142	0,252191
1552	0,829542	0,801024	0,627325	0,566167	0,322931	0,353943	0,690039	0,849568	0,717653	0,320859	0,476136	0,647195	0,252195
1553	0,829278	0,800703	0,627132	0,566323	0,322926	0,354738	0,689841	0,849413	0,717525	0,320793	0,476158	0,647227	0,252195
1554	0,829003	0,800357	0,626929	0,566469	0,322914	0,355532	0,689629	0,849245	0,71737	0,320724	0,476176	0,647258	0,252182
1555	0,828735	0,800039	0,626732	0,56662	0,322906	0,356292	0,689427	0,849088	0,717234	0,320647	0,476202	0,647276	0,252187
1556	0,828448	0,799713	0,62653	0,566761	0,3229	0,357042	0,689211	0,848916	0,717079	0,320554	0,476245	0,647271	0,252194
1557	0,828197	0,799412	0,626345	0,566915	0,322896	0,35774	0,689031	0,848789	0,716964	0,320482	0,476277	0,647297	0,252207
1558	0,827961	0,799133	0,626162	0,567074	0,322892	0,358406	0,688862	0,848687	0,716873	0,32041	0,476305	0,647331	0,252234
1559	0,827736	0,798861	0,625991	0,567248	0,322896	0,359039	0,688711	0,848581	0,716789	0,320352	0,476334	0,647367	0,252252
1560	0,827534	0,798598	0,625838	0,567436	0,322902	0,359624	0,688592	0,848499	0,716737	0,320316	0,47637	0,647424	0,252271
1561	0,827324	0,798345	0,625674	0,567616	0,32291	0,360191	0,688457	0,848418	0,71666	0,320266	0,476385	0,647466	0,252281
1562	0,827113	0,798111	0,625504	0,567799	0,322919	0,36073	0,688319	0,848333	0,716568	0,32021	0,476379	0,647499	0,252278
1563	0,826932	0,797881	0,625361	0,567993	0,322941	0,361241	0,688205	0,848263	0,716504	0,320164	0,476398	0,647545	0,252299
1564	0,826763	0,797658	0,62523	0,568189	0,322972	0,361721	0,688101	0,848217	0,716447	0,32012	0,476416	0,647608	0,252326
1565	0,826601	0,797438	0,625098	0,568378	0,323002	0,362183	0,688003	0,848152	0,716385	0,320075	0,476434	0,647646	0,252354
1566	0,826469	0,797226	0,624991	0,568574	0,32305	0,362622	0,687936	0,848074	0,716344	0,320039	0,476463	0,647681	0,252403
1567	0,826312	0,797015	0,624859	0,568768	0,323082	0,363036	0,687842	0,848013	0,716291	0,319991	0,476498	0,6477	0,252433
1568	0,826143	0,796797	0,624717	0,568958	0,323114	0,363429	0,687738	0,847966	0,716229	0,319937	0,476525	0,647694	0,252448
1569	0,825979	0,796599	0,624568	0,569133	0,323128	0,363778	0,687634	0,847901	0,716162	0,319881	0,476569	0,6477	0,252469
1570	0,825809	0,796416	0,624407	0,569311	0,32312	0,364083	0,687518	0,847838	0,7161	0,319819	0,476641	0,647699	0,252485
1571	0,825646	0,796229	0,624251	0,569477	0,323134	0,364384	0,687418	0,84777	0,716026	0,319758	0,476695	0,647713	0,252508
1572	0,825476	0,796059	0,624088	0,569616	0,32314	0,364651	0,687321	0,847678	0,71593	0,319695	0,476745	0,647737	0,252529
1573	0,825325	0,79587	0,623934	0,56977	0,32316	0,36492	0,687229	0,847607	0,71585	0,319626	0,476789	0,647758	0,25256
1574	0,825174	0,795662	0,623783	0,569929	0,323203	0,365181	0,687146	0,847543	0,715764	0,319549	0,476827	0,647782	0,252598
1575	0,82505	0,795476	0,623641	0,570085	0,323236	0,365431	0,687067	0,847491	0,715705	0,319484	0,476869	0,647812	0,252639
1576	0,824961	0,79529	0,623508	0,570238	0,323264	0,365671	0,686988	0,847451	0,715664	0,319419	0,476907	0,647836	0,252689
1577	0,824855	0,795109	0,623369	0,570397	0,323299	0,365892	0,686924	0,847409	0,715623	0,319352	0,476947	0,647875	0,252729
1578	0,824759	0,79493	0,623232	0,570556	0,32334	0,366089	0,686873	0,847372	0,715594	0,319293	0,476993	0,647932	0,252764
1579	0,824663	0,794772	0,623103	0,570721	0,323382	0,366302	0,686822	0,847348	0,715578	0,319228	0,47703	0,647989	0,252805
1580	0,824553	0,79462	0,622961	0,57089	0,32343	0,366507	0,686775	0,847324	0,715573	0,319154	0,477065	0,648062	0,252842
1581	0,824463	0,794475	0,622851	0,571056	0,323472	0,366711	0,68674	0,847316	0,71557	0,319091	0,477094	0,648115	0,252887
1582	0,824402	0,79436	0,622777	0,571226	0,323519	0,366941	0,686723	0,84734	0,715597	0,319034	0,477104	0,648154	0,25294
1583	0,824311	0,794224	0,622678	0,571392	0,323554	0,36713	0,686687	0,847341	0,715596	0,318979	0,477141	0,648213	0,252988
1584	0,824225	0,794081	0,622593	0,571567	0,323574	0,367287	0,68666	0,84734	0,715586	0,318943	0,47718	0,648281	0,253045
1585	0,824115	0,793936	0,622492	0,57172	0,323605	0,367449	0,68661	0,847335	0,715566	0,318881	0,477232	0,648336	0,253088
1586	0,823971	0,793799	0,622374	0,57187	0,323639	0,367596	0,68654	0,847337	0,715536	0,318805	0,477321	0,648412	0,25313
1587	0,823837	0,793641	0,622259	0,572003	0,323668	0,367744	0,686458	0,847308	0,715495	0,318736	0,477381	0,64846	0,25316
1588	0,823688	0,79347	0,622142	0,572113	0,323707	0,367898	0,686362	0,847261	0,715442	0,318656	0,477439	0,648467	0,253173
1589	0,82355	0,79329	0,622015	0,572216	0,323728	0,368037	0,68626	0,847203	0,715378	0,318573	0,477487	0,648498	0,253191
1590	0,82342	0,793084	0,621877	0,572301	0,323725	0,368149	0,686129	0,847099	0,715286	0,318493	0,477519	0,648536	0,253209
1591	0,823289	0,792885	0,621742	0,572394	0,32374	0,368284	0,686018	0,847021	0,715209	0,318413	0,477548	0,648564	0,253221
1592	0,823165	0,792679	0,621597	0,572485	0,32376	0,368426	0,68591	0,84695	0,715124	0,318326	0,477571	0,648584	0,253231
1593	0,823029	0,792485	0,621463	0,572567	0,323775	0,368563	0,685804	0,846884	0,715052	0,318239	0,477589	0,648622	0,253247
1594	0,822882	0,792295	0,621336	0,572648	0,323797	0,368711	0,685706	0,846837	0,714992	0,318158	0,47759	0,648655	0,253262
1595	0,822744	0,792111	0,621212	0,572729	0,323814	0,368861	0,685608	0,846768	0,714937	0,318074	0,4776	0,648706	0,253279
1596	0,822603	0,791946	0,621096	0,5728	0,323812	0,369004	0,685498	0,846686	0,714886	0,317983	0,477619	0,648786	0,253312
1597	0,822469	0,791761	0,620975	0,572872	0,323831	0,36915	0,685409	0,846611	0,71484	0,317891	0,477619	0,648852	0,253326
1598	0,82236	0,79158	0,62086	0,572955	0,323875	0,369315	0,685341	0,846528	0,714816	0,317798	0,477611	0,648922	0,253329
1599	0,822215	0,791377	0,620727	0,573017	0,323892	0,369459	0,685256	0,84645	0,714767	0,317707	0,4776	0,648981	0,253331
1600	0,822064	0,791158	0,620586	0,573071	0,323908	0,369597	0,685188	0,846403	0,714721	0,317625	0,477558	0,649039	0,253322
1601	0,821895	0,790932	0,620438	0,573104	0,323916	0,369722	0,685096	0,846311	0,714653	0,317524	0,477546	0,649091	0,253313
1602	0,821697	0,790705	0,620277	0,573117	0,323898	0,369831	0,684985	0,846203	0,71455	0,317422	0,477553	0,649143	0,253314
1603	0,821495	0,790441	0,62011	0,573111	0,323891	0,369934	0,684859	0,846069	0,71446	0,317308	0,477555	0,649176	0,253292
1604	0,82129	0,790155	0,619933	0,573085	0,323905	0,370026	0,684726	0,8459	0,714372	0,317174	0,477583	0,64919	0,253258
1605	0,821054	0,789853	0,619752	0,573036	0,323886	0,370108	0,684568	0,845724	0,714272	0,31704	0,477575	0,649209	0,253214
1606	0,820785	0,789518	0,619561	0,572961	0,323843	0,370184	0,684376	0,845526	0,714175	0,316905	0,477541	0,649223	0,253135
1607	0,82052	0,789175	0,619369	0,572885	0,323806	0,370244	0,684197	0,845326	0,714066	0,316763	0,477507	0,649227	0,253085
1608	0,820236	0,788809	0,619178	0,572785	0,323742	0,370293	0,684008	0,845117	0,713942	0,316601	0,477469	0,64921	0,253053
1609	0,819954	0,788455	0,61898	0,572689	0,323697	0,370324	0,683814	0,844892	0,713812	0,316455	0,477401	0,649226	0,253003
1610	0,819676	0,788095	0,618769	0,572602	0,323667	0,370335	0,683624	0,844656	0,713661	0,316322	0,477313	0,649253	0,252966
1611	0,819388	0,787724	0,618566	0,572487	0,323635	0,37034	0,683425	0,844413	0,713536	0,316174	0,477223	0,649272	0,252909
1612	0,819095	0,787364	0,618359	0,572366	0,323609	0,370324	0,683205	0,844148	0,713421	0,316027	0,477096	0,649327	0,252829
1613	0,818787	0,786983	0,61816	0,572224	0,323576	0,370311	0,682999	0,843888	0,713297	0,315879	0,47699	0,64935	0,252745
1614	0,818464	0,786586	0,617978	0,572054	0,323549	0,370301	0,682821	0,843637	0,713201	0,315711	0,4769	0,649336	0,252651
1615	0,818141	0,786172	0,617784	0,57188	0,323507	0,370272	0,682601	0,843362	0,713069	0,315556	0,476801	0,64934	0,252555
1616	0,817829	0,78576	0,617608	0,571709	0,323464	0,370238	0,682367	0,843087	0,712912	0,315422	0,476711	0,649355	0,252453
1617	0,817472	0,785308	0,617395	0,571493	0,323402	0,370187	0,682119	0,842777	0,712748	0,315268	0,476597	0,649352	0,25234
1618	0,817112	0,784824	0,617162	0,571244	0,323322	0,370117	0,681836	0,842431	0,71257	0,315117	0,476468	0,649358	0,252228
1619	0,816704	0,784315	0,616912	0,570984	0,323236	0,370037	0,681546	0,842076	0,712375	0,314942	0,476335	0,64933	0,252098
1620	0,81622	0,783765	0,616619	0,570679	0,323138	0,369937	0,681245	0,841692	0,712151	0,314732	0,47618	0,649257	0,251953
1621	0,815758	0,783209	0,616341	0,570381	0,323027	0,36984	0,680938	0,841307	0,711935	0,314539	0,476033	0,649208	0,2518
1622	0,815278	0,782625	0,616057	0,570091	0,322892	0,369735	0,680614	0,840913	0,711715	0,314342	0,475896	0,649146	0,251636
1623	0,814797	0,782042	0,615774	0,569772	0,322773	0,369625	0,680284	0,840509	0,71148	0,314142	0,475742	0,649095	0,251465
1624	0,814328	0,781447	0,615497	0,569434	0,322652	0,369523	0,67995	0,840097	0,711248	0,313953	0,47558	0,649068	0,251282
1625	0,813841	0,780851	0,61521	0,569083	0,322529	0,369399	0,679612	0,839672	0,710995	0,313752	0,475411	0,649031	0,251096
1626	0,813322	0,780247	0,614914	0,568693	0,322414	0,369237	0,679263	0,839215	0,710689	0,313522	0,475224	0,648976	0,250904
1627	0,812828	0,779638	0,614618	0,568322	0,322297	0,369104	0,678916	0,83878	0,710427	0,313318	0,475038	0,648945	0,250707
1628	0,812328	0,779005	0,614308	0,567938	0,322175	0,36898	0,678566	0,838338	0,710176	0,313129	0,474844	0,648926	0,250488
1629	0,811851	0,778404	0,614016	0,567578	0,322048	0,368848	0,678221	0,83791	0,709936	0,312941	0,474657	0,648913	0,250297
1630	0,811404	0,777803	0,613735	0,567242	0,321916	0,36873	0,677869	0,837503	0,709744	0,312775	0,474461	0,648918	0,250126
1631	0,810956	0,777235	0,613454	0,5669	0,321795	0,368611	0,677532	0,837096	0,709526	0,312595	0,474279	0,648923	0,249941
1632	0,810506	0,776693	0,613172	0,566565	0,321664	0,368473	0,677188	0,836681	0,709279	0,312402	0,474106	0,64893	0,249767
1633	0,810086	0,776176	0,612913	0,566236	0,321553	0,368351	0,67688	0,836293	0,709069	0,312217	0,47394	0,648942	0,249586
1634	0,809685	0,775704	0,612673	0,565919	0,321482	0,368249	0,676616	0,835935	0,708875	0,312037	0,473783	0,648967	0,249392
1635	0,809295	0,77522	0,612427	0,565582	0,321378	0,368142	0,676329	0,835564	0,708682	0,311845	0,473636	0,648982	0,249193
1636	0,808952	0,774757	0,612215	0,565238	0,321268	0,368054	0,676071	0,835224	0,708529	0,311653	0,473495	0,64899	0,249003
1637	0,808582	0,774292	0,611967	0,564893	0,321149	0,367935	0,675779	0,834846	0,708349	0,311452	0,473367	0,649003	0,248798
1638	0,80822	0,773838	0,61169	0,564539	0,321017	0,367803	0,675448	0,834447	0,708161	0,311233	0,47327	0,649026	0,248574
1639	0,807831	0,773351	0,611408	0,564172	0,320867	0,367661	0,675122	0,834027	0,707954	0,31102	0,473146	0,649025	0,248349
1640	0,807423	0,772854	0,611099	0,563821	0,320697	0,367491	0,674785	0,83358	0,707721	0,310811	0,473026	0,649018	0,248134
1641	0,807005	0,772346	0,6108	0,56343	0,320536	0,367324	0,67445	0,833118	0,707499	0,310594	0,472888	0,649003	0,247888
1642	0,806583	0,771819	0,610501	0,563011	0,32036	0,367164	0,67413	0,83263	0,707274	0,310381	0,472721	0,64894	0,247615
1643	0,806125	0,771262	0,610204	0,562563	0,320189	0,366984	0,673777	0,832137	0,707034	0,310153	0,472561	0,648922	0,247349
1644	0,805653	0,77071	0,609932	0,562081	0,320054	0,366795	0,673425	0,831648	0,706803	0,309908	0,472407	0,648953	0,247072
1645	0,805144	0,770101	0,609619	0,561578	0,319873	0,366584	0,673032	0,831113	0,706539	0,309668	0,472233	0,648935	0,246782
1646	0,804597	0,769433	0,609287	0,561038	0,319659	0,366343	0,67259	0,830573	0,706252	0,309421	0,472067	0,648923	0,246487
1647	0,804028	0,768746	0,608941	0,560489	0,319445	0,366101	0,672143	0,829967	0,705938	0,309171	0,471857	0,648884	0,246188
1648	0,80343	0,768017	0,608546	0,559938	0,319196	0,36584	0,67168	0,82927	0,705579	0,30893	0,471598	0,648781	0,245866
1649	0,802807	0,767272	0,608174	0,559341	0,318965	0,36558	0,671194	0,828597	0,705236	0,30867	0,47135	0,648709	0,245547
1650	0,802164	0,766514	0,607812	0,558733	0,318748	0,365329	0,670688	0,827907	0,704886	0,308399	0,471094	0,648634	0,245244
1651	0,801481	0,765712	0,607436	0,558064	0,318518	0,365056	0,670171	0,827185	0,704514	0,308117	0,470807	0,64858	0,244917
1652	0,800779	0,764896	0,607076	0,557336	0,318296	0,364787	0,669642	0,826477	0,704157	0,307816	0,470517	0,648556	0,244578
1653	0,800029	0,764018	0,606681	0,556575	0,318052	0,364475	0,669078	0,825707	0,703752	0,307516	0,470198	0,648514	0,244225
1654	0,79925	0,763112	0,606272	0,555773	0,3178	0,364132	0,668512	0,824893	0,703315	0,307227	0,469825	0,64849	0,243859
1655	0,798402	0,762122	0,60583	0,55492	0,317525	0,363769	0,667883	0,824018	0,702832	0,306897	0,469461	0,648441	0,243473
1656	0,797501	0,761072	0,60535	0,55406	0,317245	0,363369	0,667211	0,823115	0,70231	0,306561	0,46911	0,648384	0,243082
1657	0,79654	0,759943	0,604859	0,553087	0,316922	0,362958	0,666484	0,822119	0,701755	0,30618	0,468713	0,648292	0,242651
1658	0,795523	0,758727	0,604354	0,552043	0,316566	0,36255	0,665702	0,82104	0,701167	0,305742	0,468318	0,64817	0,242187
1659	0,794426	0,757453	0,603808	0,550909	0,316185	0,362089	0,664874	0,819894	0,700526	0,305302	0,467851	0,648041	0,241702
1660	0,793272	0,756125	0,603262	0,549667	0,315753	0,361592	0,663989	0,818684	0,699858	0,304845	0,467317	0,64787	0,241183
1661	0,79203	0,754696	0,602636	0,548358	0,315323	0,361065	0,663061	0,817374	0,699123	0,304358	0,46676	0,647715	0,240643
1662	0,790712	0,753206	0,601937	0,546995	0,314904	0,360499	0,66212	0,816018	0,698332	0,303863	0,466161	0,647577	0,240097
1663	0,789294	0,751589	0,601207	0,545503	0,314426	0,359894	0,661066	0,814506	0,697469	0,303317	0,465518	0,647409	0,239493
1664	0,787775	0,749833	0,600394	0,543928	0,313918	0,359264	0,659935	0,812827	0,696522	0,302717	0,464851	0,647242	0,238842
1665	0,786184	0,748019	0,599594	0,542218	0,313377	0,358583	0,65873	0,811105	0,695549	0,302104	0,464126	0,647038	0,238166
1666	0,784507	0,746136	0,598806	0,54036	0,312792	0,357846	0,657416	0,809286	0,694533	0,301468	0,463343	0,646784	0,237462
1667	0,782736	0,744116	0,597941	0,538424	0,312164	0,357079	0,656059	0,807365	0,693448	0,300789	0,462517	0,646542	0,236698
1668	0,780905	0,742013	0,597072	0,536378	0,311498	0,356277	0,654664	0,805397	0,692331	0,300088	0,461661	0,646285	0,2359
1669	0,778951	0,739779	0,596105	0,534238	0,310806	0,355432	0,653175	0,803288	0,691132	0,299341	0,460727	0,646022	0,235048
1670	0,776888	0,737398	0,59503	0,532031	0,310081	0,354549	0,651615	0,801038	0,689853	0,298548	0,459747	0,645781	0,234126
1671	0,774721	0,734917	0,593941	0,529674	0,3093	0,353624	0,649975	0,798694	0,688506	0,297716	0,458681	0,645492	0,233169
1672	0,77243	0,732329	0,592805	0,527185	0,308487	0,352658	0,648253	0,796242	0,687092	0,296835	0,457513	0,645183	0,232179
1673	0,770069	0,729638	0,591614	0,524596	0,307629	0,35165	0,646453	0,793692	0,685616	0,295939	0,456322	0,644836	0,231135
1674	0,767636	0,726832	0,590401	0,521886	0,30671	0,350605	0,644587	0,791035	0,684076	0,29502	0,455076	0,644459	0,230051
1675	0,765075	0,723921	0,5891	0,519056	0,305753	0,349512	0,64262	0,788278	0,682454	0,294053	0,453772	0,64404	0,2289
1676	0,76241	0,720898	0,587722	0,516107	0,304752	0,348372	0,640539	0,78541	0,680753	0,293065	0,452452	0,643589	0,227683
1677	0,75965	0,717789	0,586283	0,51306	0,303724	0,347186	0,638414	0,782463	0,678998	0,292026	0,451024	0,643092	0,226431
1678	0,756758	0,71457	0,584763	0,50987	0,302648	0,345949	0,636212	0,779401	0,677162	0,290932	0,449513	0,642542	0,225116
1679	0,75379	0,711257	0,5832	0,506615	0,301541	0,344672	0,633937	0,776278	0,675269	0,289802	0,447922	0,64197	0,223769
1680	0,750712	0,707821	0,581566	0,503263	0,300421	0,343341	0,631577	0,773054	0,673309	0,288628	0,44623	0,641342	0,222392
1681	0,747596	0,704347	0,579897	0,49984	0,299238	0,341979	0,629188	0,769799	0,671309	0,287429	0,444486	0,640719	0,22096
1682	0,744405	0,700797	0,578201	0,496342	0,298004	0,340585	0,626734	0,766489	0,66925	0,28619	0,442661	0,640097	0,219481
1683	0,741127	0,697154	0,576418	0,492733	0,296721	0,339134	0,624223	0,763103	0,66713	0,284919	0,440779	0,639421	0,217946
1684	0,737799	0,693443	0,574581	0,489022	0,295368	0,337623	0,621683	0,759666	0,664973	0,28362	0,43884	0,638725	0,216338
1685	0,734369	0,689657	0,572669	0,485237	0,294004	0,336095	0,61906	0,75615	0,662739	0,282283	0,43682	0,637984	0,214718
1686	0,730814	0,685751	0,57066	0,48132	0,292603	0,334524	0,616333	0,752541	0,660418	0,280898	0,434717	0,637173	0,213046
1687	0,727211	0,681817	0,56862	0,477381	0,291165	0,33292	0,613585	0,748882	0,658062	0,279493	0,432561	0,636363	0,21136
1688	0,723497	0,677806	0,566509	0,473359	0,289688	0,331293	0,610765	0,745122	0,655637	0,278059	0,430308	0,635522	0,20965
1689	0,719796	0,673798	0,564376	0,469335	0,2882	0,329627	0,607947	0,741384	0,65319	0,276594	0,428047	0,634678	0,207926
1690	0,716053	0,669757	0,562209	0,465277	0,286681	0,327905	0,60511	0,737599	0,650715	0,275089	0,425742	0,63384	0,206177
1691	0,712271	0,665667	0,559987	0,461172	0,28513	0,326176	0,60223	0,733812	0,648171	0,273574	0,423402	0,632945	0,204406
1692	0,708462	0,661531	0,557721	0,457015	0,283549	0,324422	0,59933	0,730024	0,645562	0,272036	0,42102	0,632022	0,202612
1693	0,704634	0,657407	0,555413	0,452868	0,281963	0,322654	0,596389	0,72623	0,642946	0,270475	0,418627	0,631068	0,200812
1694	0,700744	0,653222	0,553041	0,448661	0,280345	0,320875	0,593376	0,722402	0,640264	0,268888	0,416208	0,63006	0,198992
1695	0,69687	0,649079	0,550653	0,4445	0,278716	0,319059	0,590392	0,718598	0,637591	0,267299	0,413755	0,62904	0,197161
1696	0,692965	0,64494	0,548213	0,440336	0,277079	0,317186	0,587376	0,714778	0,634891	0,265672	0,411264	0,627985	0,19531
1697	0,689127	0,640867	0,545792	0,436244	0,275441	0,315364	0,584409	0,711028	0,632229	0,264075	0,408788	0,626941	0,193482
1698	0,685283	0,636787	0,543335	0,432144	0,273752	0,313533	0,581443	0,707273	0,629554	0,262474	0,406234	0,625875	0,191633
1699	0,681513	0,632807	0,540915	0,428176	0,272126	0,311716	0,578538	0,703627	0,626918	0,260907	0,403798	0,624813	0,193339
1700	0,677772	0,628879	0,538477	0,424255	0,270514	0,309922	0,575628	0,700022	0,624301	0,259334	0,401401	0,623765	0,191638
1701	0,67417	0,625092	0,536136	0,42052	0,268959	0,30816	0,572875	0,696579	0,621757	0,257838	0,399082	0,622699	0,189989
1702	0,670598	0,621349	0,533817	0,41689	0,267439	0,306376	0,570195	0,693212	0,619216	0,25637	0,396817	0,621594	0,188369
1703	0,667241	0,617835	0,531605	0,413455	0,265975	0,304683	0,567643	0,690041	0,616804	0,25499	0,394664	0,620547	0,186816
1704	0,664021	0,614458	0,529448	0,410173	0,26454	0,303044	0,565204	0,686999	0,61445	0,253678	0,392569	0,61949	0,185293
1705	0,661012	0,611319	0,527452	0,407112	0,263212	0,301482	0,56292	0,684195	0,612271	0,252441	0,390616	0,618524	0,183884
1706	0,658188	0,608387	0,525564	0,404228	0,261963	0,299993	0,560744	0,681596	0,610219	0,25127	0,388785	0,617627	0,182554
1707	0,65553	0,605634	0,523788	0,401561	0,260769	0,298541	0,558738	0,679147	0,608278	0,25019	0,387058	0,616751	0,181297
1708	0,653079	0,603113	0,522171	0,399143	0,259667	0,297171	0,556918	0,676919	0,606501	0,249211	0,385461	0,615932	0,18015
1709	0,65077	0,600731	0,520616	0,396857	0,258616	0,29581	0,555199	0,674819	0,604798	0,248265	0,383944	0,615136	0,179043
1710	0,648632	0,598537	0,519155	0,394774	0,257613	0,29448	0,553629	0,672864	0,603175	0,247403	0,382541	0,614361	0,177994
1711	0,646634	0,596473	0,517774	0,392815	0,256687	0,293183	0,552146	0,671067	0,601692	0,246567	0,381207	0,613632	0,177007
1712	0,644818	0,594585	0,51649	0,391031	0,255863	0,291922	0,550809	0,669464	0,60035	0,245768	0,379979	0,61296	0,176089
1713	0,643109	0,592814	0,51529	0,389345	0,255042	0,290691	0,549519	0,667947	0,599086	0,245021	0,378785	0,612292	0,175218
1714	0,641554	0,591195	0,514203	0,387814	0,254266	0,289504	0,548317	0,666592	0,597953	0,244344	0,377685	0,611653	0,17441
1715	0,640082	0,589673	0,513113	0,38636	0,253527	0,288305	0,547195	0,665281	0,596859	0,243668	0,376585	0,611029	0,173639
1716	0,638735	0,588289	0,512104	0,385019	0,252826	0,287123	0,546155	0,664066	0,595834	0,243026	0,375513	0,610423	0,17292
1717	0,637487	0,58701	0,511105	0,383775	0,252153	0,285959	0,545192	0,662957	0,594919	0,242408	0,374499	0,609841	0,172249
1718	0,636318	0,585822	0,510084	0,38261	0,251507	0,284795	0,544312	0,661915	0,594077	0,241803	0,373523	0,609277	0,171623
1719	0,635316	0,584805	0,509199	0,381628	0,250932	0,283658	0,543526	0,661024	0,593354	0,241252	0,372598	0,608746	0,171046
1720	0,634428	0,583912	0,508391	0,38076	0,25038	0,282543	0,542804	0,660245	0,592734	0,240739	0,371713	0,608229	0,17051
1721	0,633745	0,583218	0,507667	0,380093	0,249933	0,281467	0,542236	0,659653	0,592249	0,240281	0,370929	0,607771	0,170064
1722	0,63321	0,582679	0,507016	0,379599	0,249564	0,280399	0,541769	0,659192	0,591862	0,239866	0,370173	0,607347	0,169663
1723	0,632906	0,582368	0,506504	0,379287	0,249288	0,279394	0,541479	0,658943	0,59165	0,239506	0,369589	0,606988	0,169383
1724	0,632798	0,582245	0,506064	0,379127	0,249082	0,278436	0,541321	0,65888	0,591574	0,239179	0,369105	0,606666	0,169193
1725	0,632915	0,582369	0,50583	0,379246	0,249004	0,277539	0,54136	0,659021	0,591694	0,238974	0,368819	0,606461	0,16912
1726	0,633245	0,582717	0,505746	0,379585	0,249031	0,276675	0,541571	0,659361	0,59198	0,23883	0,368657	0,606313	0,169142
1727	0,633809	0,583297	0,505837	0,380161	0,249171	0,275924	0,541952	0,65988	0,592439	0,238822	0,368752	0,606319	0,169298
1728	0,634628	0,58414	0,506099	0,381026	0,249432	0,275257	0,542529	0,660626	0,593106	0,238937	0,36906	0,606435	0,169579
1729	0,635622	0,585204	0,506558	0,382033	0,249815	0,274675	0,543247	0,661544	0,593915	0,239136	0,369567	0,60673	0,169995
1730	0,636786	0,58642	0,507169	0,383207	0,250266	0,274147	0,544109	0,662555	0,594834	0,239437	0,370263	0,607135	0,170503
1731	0,638068	0,587741	0,507936	0,384507	0,250811	0,273669	0,545067	0,663661	0,595834	0,239829	0,371152	0,607665	0,171094
1732	0,639418	0,589149	0,508819	0,385883	0,251431	0,273246	0,546088	0,664855	0,596905	0,240321	0,372207	0,608313	0,17177
1733	0,640844	0,590616	0,509794	0,387342	0,252097	0,272868	0,547168	0,666052	0,598015	0,24089	0,373431	0,609068	0,172501
1734	0,642259	0,592073	0,510797	0,388786	0,252799	0,272526	0,548238	0,667213	0,599127	0,241469	0,374772	0,609887	0,173237
1735	0,6436	0,593489	0,511814	0,390171	0,253517	0,272201	0,54927	0,66832	0,600236	0,242063	0,376168	0,610768	0,173973
1736	0,644874	0,594819	0,512806	0,391481	0,254202	0,271876	0,550262	0,669351	0,601283	0,242621	0,37755	0,611663	0,17469
1737	0,645976	0,595955	0,513671	0,392621	0,254816	0,271521	0,551083	0,670255	0,602168	0,243112	0,378898	0,612488	0,175326
1738	0,646917	0,596928	0,514474	0,393621	0,255373	0,271141	0,551785	0,671014	0,602951	0,243566	0,380163	0,613278	0,175896
1739	0,647661	0,597694	0,515154	0,394425	0,25584	0,27076	0,552383	0,671585	0,603604	0,243952	0,381284	0,613978	0,176395
1740	0,648203	0,598261	0,515695	0,395059	0,256229	0,270376	0,552827	0,672025	0,604099	0,244277	0,38231	0,614581	0,176802
1741	0,648526	0,598618	0,516085	0,395468	0,256539	0,269971	0,553104	0,672252	0,604442	0,244554	0,383127	0,615112	0,177113
1742	0,64873	0,59885	0,516372	0,39576	0,256783	0,26959	0,553297	0,672409	0,604669	0,244761	0,383832	0,615541	0,17735
1743	0,648742	0,598883	0,516487	0,395831	0,256933	0,269171	0,553307	0,672407	0,604704	0,244865	0,384361	0,615863	0,177472
1744	0,648669	0,598846	0,516552	0,395877	0,257042	0,268825	0,553277	0,672384	0,604687	0,24497	0,384815	0,616132	0,177563
1745	0,648396	0,59861	0,516484	0,395768	0,257057	0,268505	0,553128	0,672231	0,604508	0,245006	0,385104	0,616291	0,177566
1746	0,648144	0,598396	0,516422	0,395686	0,25707	0,268263	0,553009	0,672126	0,604368	0,245058	0,385408	0,616408	0,177562
1747	0,647743	0,598072	0,516272	0,39553	0,257018	0,268074	0,552796	0,671948	0,604147	0,245098	0,38562	0,61644	0,177505
1748	0,647466	0,597831	0,516161	0,395446	0,256998	0,267964	0,552672	0,671902	0,603982	0,245158	0,385858	0,616474	0,177465
1749	0,647204	0,597566	0,516029	0,395324	0,256964	0,267909	0,552582	0,671882	0,603812	0,245204	0,386063	0,616449	0,177385
1750	0,647033	0,597413	0,515953	0,395333	0,256963	0,267966	0,552542	0,671992	0,603724	0,245297	0,38633	0,616438	0,177362
1751	0,646914	0,597295	0,515871	0,395383	0,256957	0,26811	0,552509	0,672204	0,603654	0,245412	0,38661	0,61641	0,177332
1752	0,646934	0,597321	0,515894	0,395597	0,257022	0,268361	0,552611	0,672542	0,603688	0,245573	0,386934	0,616408	0,177384
1753	0,647009	0,597415	0,515975	0,395921	0,257092	0,268743	0,552769	0,672962	0,603795	0,245756	0,38729	0,616398	0,177482
1754	0,647275	0,597707	0,516141	0,396404	0,257285	0,269179	0,553078	0,673571	0,604015	0,246016	0,387719	0,616424	0,177649
1755	0,64769	0,598158	0,516401	0,397034	0,257597	0,269729	0,553541	0,674349	0,604332	0,24635	0,388182	0,616475	0,177894
1756	0,648269	0,598762	0,516721	0,397822	0,257918	0,270296	0,554083	0,675256	0,604738	0,246699	0,388723	0,616558	0,17819
1757	0,649017	0,599522	0,517088	0,398746	0,258306	0,270921	0,554725	0,67633	0,605231	0,247095	0,389336	0,616642	0,178533
1758	0,649922	0,600474	0,517584	0,399866	0,258754	0,271586	0,555498	0,677536	0,605867	0,247545	0,390034	0,616809	0,178969
1759	0,651019	0,601616	0,518166	0,401192	0,259227	0,272295	0,556378	0,678898	0,606604	0,248016	0,390778	0,617012	0,179477
1760	0,652234	0,602892	0,518872	0,402632	0,259783	0,27304	0,557384	0,680367	0,607486	0,248563	0,39165	0,617314	0,18006
1761	0,653607	0,60437	0,519714	0,404248	0,26042	0,273863	0,558542	0,681983	0,608549	0,249185	0,392639	0,617703	0,180737
1762	0,655122	0,605966	0,520644	0,406009	0,261132	0,274662	0,559793	0,683717	0,609676	0,249855	0,393717	0,618146	0,18148
1763	0,656827	0,607729	0,521729	0,407956	0,261928	0,275472	0,561193	0,68562	0,61096	0,250595	0,394912	0,61869	0,182319
1764	0,658562	0,609549	0,522797	0,40994	0,262754	0,2763	0,562614	0,68752	0,612237	0,251358	0,396183	0,619245	0,183178
1765	0,66046	0,611534	0,523937	0,412106	0,26368	0,277147	0,564135	0,689557	0,613581	0,252176	0,397552	0,619835	0,184119
1766	0,662324	0,613523	0,525108	0,414232	0,264583	0,277966	0,565677	0,691548	0,614956	0,253012	0,398983	0,62048	0,185056
1767	0,664248	0,615609	0,526315	0,416406	0,265514	0,278801	0,567296	0,693546	0,616384	0,253897	0,40053	0,621168	0,186027
1768	0,666135	0,617631	0,527521	0,418564	0,266423	0,279613	0,568876	0,695547	0,617791	0,254753	0,402067	0,621909	0,186985
1769	0,66807	0,619724	0,528815	0,420802	0,267353	0,280406	0,570534	0,697619	0,61928	0,255656	0,403681	0,622764	0,187977
1770	0,669911	0,621684	0,53001	0,422896	0,268248	0,281177	0,572059	0,699542	0,620651	0,256483	0,405257	0,623525	0,188926
1771	0,67173	0,623587	0,53118	0,424965	0,269139	0,281946	0,573518	0,701442	0,621967	0,257271	0,406882	0,624292	0,189879
1772	0,673441	0,62539	0,532279	0,426877	0,26996	0,282672	0,574916	0,703175	0,623234	0,258018	0,408368	0,625013	0,190761
1773	0,675078	0,627113	0,533348	0,428675	0,270755	0,283353	0,576246	0,704765	0,624454	0,25873	0,409835	0,625673	0,191612
1774	0,676625	0,628758	0,534303	0,43037	0,271479	0,284017	0,577509	0,706315	0,625588	0,259397	0,411152	0,626331	0,1924
1775	0,678096	0,630327	0,535163	0,431954	0,272127	0,284664	0,57872	0,707761	0,626662	0,260022	0,412359	0,626985	0,19313
1776	0,67947	0,631767	0,535979	0,433437	0,272779	0,285252	0,579833	0,709149	0,627669	0,260629	0,413445	0,627626	0,193796
1777	0,680744	0,633123	0,536716	0,434784	0,273357	0,28583	0,58085	0,71045	0,628588	0,261165	0,41442	0,628225	0,194425
1778	0,681933	0,634352	0,537366	0,436016	0,273904	0,286441	0,581777	0,711623	0,629482	0,261632	0,415266	0,628799	0,194999
1779	0,682976	0,635454	0,537999	0,437134	0,274399	0,28703	0,582633	0,712675	0,630287	0,262032	0,415981	0,62931	0,195495
1780	0,68387	0,63645	0,538525	0,438134	0,274839	0,287624	0,583369	0,713595	0,630963	0,262343	0,41665	0,629726	0,195949
1781	0,684677	0,637353	0,538959	0,439036	0,275254	0,28822	0,584001	0,714388	0,631607	0,262617	0,417223	0,630101	0,196367
1782	0,685354	0,638118	0,539376	0,439783	0,275613	0,288754	0,584518	0,715071	0,632157	0,262871	0,41769	0,630397	0,196725
1783	0,685902	0,638761	0,539688	0,440406	0,275907	0,289274	0,58495	0,715663	0,632602	0,2631	0,418113	0,630646	0,197043
1784	0,686388	0,639296	0,539927	0,440978	0,276151	0,289819	0,585362	0,716189	0,633026	0,263292	0,418413	0,630899	0,197309
1785	0,686806	0,639722	0,540148	0,441461	0,276376	0,290355	0,585707	0,716644	0,633377	0,263446	0,418663	0,631103	0,197527
1786	0,68711	0,640058	0,540249	0,441837	0,276532	0,290837	0,585977	0,716989	0,633629	0,263577	0,41892	0,631249	0,197706
1787	0,687371	0,64036	0,540328	0,442171	0,27665	0,291319	0,586239	0,717287	0,633855	0,263677	0,41913	0,631411	0,197859
1788	0,687595	0,640636	0,540436	0,44242	0,276787	0,291815	0,586435	0,717543	0,634057	0,263779	0,419346	0,631559	0,198016
1789	0,687722	0,640843	0,540466	0,442578	0,276881	0,292273	0,586574	0,717737	0,634192	0,263851	0,419548	0,631637	0,198156
1790	0,687831	0,641025	0,540506	0,442732	0,276973	0,292748	0,586719	0,717939	0,634326	0,26391	0,41972	0,631744	0,198292
1791	0,687915	0,641137	0,540559	0,442858	0,277092	0,293207	0,586816	0,71809	0,634469	0,263966	0,419898	0,631886	0,198417
1792	0,687899	0,641177	0,540509	0,442903	0,277089	0,293618	0,586868	0,718184	0,634513	0,264041	0,420137	0,63199	0,198493
1793	0,687941	0,641263	0,540482	0,442964	0,277134	0,294019	0,586958	0,718292	0,634616	0,264091	0,420341	0,632076	0,198572
1794	0,687946	0,641317	0,54043	0,443002	0,277186	0,294388	0,587041	0,71833	0,63473	0,264099	0,420557	0,632131	0,198603
1795	0,688018	0,641429	0,540403	0,443055	0,277255	0,29479	0,587159	0,718453	0,634838	0,26414	0,420744	0,632216	0,198674
1796	0,688174	0,641599	0,540382	0,443093	0,277376	0,295218	0,58733	0,718624	0,634986	0,264176	0,420902	0,632283	0,198773
1797	0,688305	0,641753	0,540394	0,443166	0,277474	0,295588	0,587476	0,718782	0,635117	0,264211	0,421032	0,632393	0,198876
1798	0,68848	0,641925	0,540441	0,44328	0,277555	0,29596	0,587632	0,719018	0,635197	0,264277	0,421129	0,632572	0,198993
1799	0,688621	0,642113	0,540488	0,443373	0,277661	0,296305	0,587788	0,71919	0,63535	0,264346	0,421232	0,632722	0,199121
1800	0,688711	0,642325	0,540547	0,443489	0,277771	0,296566	0,587926	0,719289	0,635554	0,264407	0,421313	0,63287	0,199274
1801	0,688711	0,642325	0,540547	0,443489	0,277771	0,296566	0,587926	0,719289	0,635554	0,264407	0,421313	0,63287	0,199274
1802	0,689779	0,643369	0,541342	0,444217	0,278276	0,297288	0,58891	0,720492	0,636614	0,264792	0,422492	0,633892	0,199688
1803	0,690946	0,644478	0,542216	0,444983	0,27881	0,298014	0,589959	0,721809	0,637745	0,265243	0,423641	0,635002	0,200124
1804	0,692185	0,645612	0,543172	0,445727	0,279398	0,298752	0,591051	0,72318	0,63894	0,265765	0,424775	0,636179	0,200578
1805	0,693381	0,646745	0,544105	0,446483	0,279996	0,299462	0,592178	0,724535	0,640113	0,266288	0,425864	0,637401	0,201028
1806	0,694561	0,647896	0,54503	0,447238	0,280544	0,300155	0,593288	0,725875	0,64128	0,266835	0,426857	0,638581	0,20146
1807	0,695695	0,648994	0,545899	0,447946	0,281068	0,300815	0,594326	0,727139	0,642393	0,267336	0,427724	0,639681	0,201877
1808	0,696822	0,650101	0,546772	0,448634	0,281579	0,301473	0,595348	0,728373	0,643503	0,267847	0,428483	0,640778	0,202298
1809	0,697877	0,651163	0,547546	0,449324	0,282083	0,302078	0,596326	0,729519	0,644542	0,26828	0,429174	0,641797	0,202694
1810	0,69883	0,65209	0,548224	0,44992	0,282514	0,302603	0,597176	0,730555	0,645449	0,268681	0,429755	0,642632	0,203035
1811	0,699711	0,652934	0,548862	0,450424	0,282942	0,303083	0,597959	0,731549	0,646306	0,269053	0,430292	0,64344	0,203368
1812	0,700462	0,65368	0,549378	0,450846	0,283336	0,3035	0,598655	0,732426	0,647053	0,269377	0,430817	0,644155	0,203658
1813	0,701159	0,654351	0,54986	0,451211	0,283697	0,303868	0,599268	0,733229	0,647686	0,269693	0,43132	0,644773	0,203917
1814	0,701801	0,654948	0,550276	0,451535	0,284035	0,304204	0,599794	0,733938	0,648265	0,269956	0,431784	0,645304	0,204183
1815	0,702383	0,655535	0,550607	0,45184	0,284329	0,304524	0,600288	0,734601	0,648799	0,270196	0,432207	0,645769	0,204435
1816	0,702924	0,656087	0,550928	0,452133	0,284611	0,304829	0,600773	0,735245	0,649292	0,270422	0,43264	0,646183	0,204668
1817	0,703453	0,656621	0,551233	0,452428	0,284879	0,305129	0,60124	0,735863	0,649774	0,270641	0,433088	0,64658	0,204901
1818	0,703927	0,657122	0,551489	0,452716	0,28511	0,305418	0,601683	0,736421	0,650221	0,270839	0,433524	0,646922	0,205123
1819	0,704422	0,657665	0,55175	0,453006	0,285351	0,3057	0,602138	0,737041	0,650684	0,271062	0,433993	0,647307	0,205348
1820	0,704958	0,658175	0,552038	0,453266	0,285629	0,305967	0,602565	0,737656	0,651153	0,271252	0,434465	0,647667	0,205588
1821	0,705493	0,658696	0,55234	0,453533	0,285906	0,306228	0,602982	0,738225	0,651608	0,27144	0,434921	0,648018	0,205837
1822	0,706008	0,659248	0,552651	0,45377	0,28619	0,306445	0,603401	0,738826	0,65207	0,271684	0,435368	0,648374	0,206095
1823	0,706545	0,65981	0,552963	0,453981	0,286465	0,306668	0,603845	0,739433	0,65257	0,271914	0,435802	0,648711	0,206369
1824	0,707042	0,66038	0,553257	0,454199	0,286712	0,306878	0,604308	0,74002	0,653038	0,272138	0,436271	0,649038	0,206602
1825	0,707533	0,660945	0,55355	0,454393	0,286952	0,307057	0,604758	0,740629	0,653504	0,272393	0,436792	0,649387	0,20684
1826	0,708079	0,661517	0,553849	0,454585	0,28722	0,307242	0,605219	0,74125	0,653999	0,272597	0,437283	0,649773	0,207103
1827	0,708629	0,662095	0,554152	0,454787	0,287496	0,307417	0,605702	0,741866	0,654488	0,272802	0,437777	0,650155	0,207355
1828	0,709184	0,662677	0,55446	0,455	0,287786	0,307584	0,606203	0,742484	0,654969	0,272987	0,438273	0,65055	0,207592
1829	0,709761	0,663272	0,554784	0,455194	0,288073	0,307745	0,606708	0,743096	0,655465	0,273203	0,438796	0,650965	0,207851
1830	0,710344	0,663857	0,555081	0,455373	0,288356	0,307883	0,607215	0,743701	0,65595	0,2734	0,4393	0,651357	0,208111
1831	0,710909	0,664429	0,555368	0,455569	0,288611	0,308004	0,607701	0,744313	0,656411	0,273607	0,439822	0,651707	0,208362
1832	0,711497	0,665033	0,555679	0,455734	0,288852	0,308126	0,608162	0,74495	0,656871	0,2738	0,440342	0,652102	0,208621
1833	0,71208	0,665644	0,555972	0,455926	0,289117	0,308241	0,608639	0,745603	0,657354	0,273963	0,44081	0,652512	0,208881
1834	0,71269	0,66627	0,556273	0,456172	0,289396	0,308353	0,609126	0,746275	0,657857	0,27414	0,441274	0,652927	0,209139
1835	0,713319	0,666908	0,556592	0,456409	0,289666	0,308444	0,609617	0,746944	0,658354	0,274308	0,441736	0,653346	0,209385
1836	0,713928	0,667529	0,556888	0,45667	0,289937	0,308527	0,610133	0,747581	0,658878	0,274457	0,442189	0,653738	0,209639
1837	0,714535	0,668146	0,557181	0,456951	0,290197	0,308592	0,610627	0,74822	0,659383	0,274623	0,442669	0,654126	0,209893
1838	0,715136	0,668749	0,55747	0,457242	0,290439	0,308637	0,611109	0,748848	0,659874	0,274801	0,443173	0,65449	0,210154
1839	0,715743	0,669355	0,557767	0,457573	0,290678	0,308656	0,61157	0,74948	0,66035	0,274977	0,443665	0,654857	0,210404
1840	0,716347	0,669962	0,558054	0,457939	0,290938	0,308683	0,612047	0,750117	0,660852	0,275141	0,444156	0,65524	0,210657
1841	0,716911	0,670544	0,558324	0,458287	0,291184	0,30867	0,612485	0,750718	0,661315	0,275308	0,444675	0,655605	0,210892
1842	0,717467	0,671113	0,558584	0,458633	0,291451	0,308614	0,61293	0,751301	0,661775	0,275465	0,445184	0,655969	0,211095
1843	0,718018	0,671669	0,558847	0,458952	0,291699	0,308561	0,613396	0,751868	0,662252	0,275588	0,445691	0,656323	0,211315
1844	0,718547	0,672233	0,559115	0,459251	0,291889	0,308485	0,613852	0,752405	0,662723	0,275724	0,446191	0,656658	0,211533
1845	0,719134	0,672826	0,559411	0,459556	0,292121	0,308401	0,614348	0,75299	0,663222	0,27591	0,446702	0,657036	0,211736
1846	0,719699	0,673399	0,559694	0,459813	0,292349	0,308277	0,614816	0,753558	0,663713	0,276075	0,447212	0,657422	0,211944
1847	0,720281	0,673993	0,560009	0,460063	0,292562	0,308136	0,615275	0,754145	0,664219	0,276249	0,447725	0,657821	0,212164
1848	0,720817	0,674546	0,560278	0,460257	0,292771	0,307945	0,61573	0,754689	0,664698	0,276415	0,448223	0,65821	0,212356
1849	0,721331	0,675071	0,56052	0,460403	0,293002	0,307714	0,61618	0,755223	0,665164	0,276584	0,448734	0,658615	0,212535
1850	0,721836	0,67559	0,560748	0,460513	0,29322	0,307452	0,616618	0,755719	0,665629	0,276714	0,449217	0,65902	0,212707
1851	0,722349	0,676108	0,560995	0,460611	0,293377	0,307158	0,617056	0,756209	0,666086	0,276857	0,449673	0,659397	0,212856
1852	0,722899	0,676617	0,561249	0,460676	0,293546	0,306849	0,617511	0,756732	0,66657	0,277024	0,450099	0,659817	0,213009
1853	0,723423	0,677161	0,561489	0,460729	0,293725	0,306501	0,617926	0,757227	0,667055	0,277161	0,450495	0,660214	0,213133
1854	0,723885	0,677661	0,561691	0,460737	0,293836	0,306069	0,618287	0,75766	0,667498	0,277262	0,450863	0,660563	0,213247
1855	0,724294	0,678104	0,561862	0,460694	0,293941	0,305556	0,618648	0,758086	0,667927	0,277346	0,451197	0,660936	0,213353
1856	0,724675	0,678533	0,562018	0,460646	0,294049	0,304993	0,618982	0,758455	0,668325	0,27739	0,451501	0,661283	0,213412
1857	0,72504	0,67891	0,562161	0,46055	0,29412	0,30438	0,619296	0,758788	0,668702	0,277418	0,451785	0,661606	0,213443
1858	0,725398	0,679215	0,562305	0,460416	0,294174	0,303725	0,619603	0,759096	0,669065	0,277417	0,452022	0,661931	0,213448
1859	0,725713	0,679519	0,562428	0,460239	0,294197	0,302986	0,61988	0,759374	0,669396	0,277414	0,452274	0,662228	0,213422
1860	0,726009	0,679799	0,562531	0,460046	0,294202	0,302205	0,620121	0,759614	0,669694	0,277393	0,452513	0,66248	0,213365
1861	0,726265	0,680053	0,562618	0,459785	0,294157	0,301322	0,620355	0,759809	0,669982	0,277354	0,452748	0,662726	0,213273
1862	0,726464	0,680288	0,562695	0,459462	0,294077	0,300349	0,620581	0,759982	0,670247	0,277349	0,45299	0,663011	0,213153
1863	0,726622	0,6805	0,562723	0,459062	0,293942	0,299316	0,620772	0,760109	0,670494	0,277314	0,453236	0,663284	0,213019
1864	0,726753	0,68068	0,562752	0,458562	0,293798	0,298209	0,620958	0,760179	0,670736	0,277232	0,453484	0,66356	0,212831
1865	0,726847	0,680822	0,562757	0,457964	0,293628	0,29704	0,621118	0,760219	0,670931	0,27714	0,453755	0,663829	0,212617
1866	0,726907	0,680915	0,562726	0,457277	0,293425	0,295798	0,621231	0,760198	0,671089	0,277006	0,453997	0,664048	0,212377
1867	0,726959	0,680979	0,562677	0,45648	0,293216	0,294488	0,621308	0,760146	0,671198	0,27682	0,454266	0,664214	0,212116
1868	0,726937	0,680972	0,562599	0,455627	0,29295	0,293095	0,621356	0,760008	0,671303	0,27662	0,454464	0,664391	0,211806
1869	0,726876	0,680903	0,562494	0,454693	0,292641	0,291651	0,62138	0,759803	0,6714	0,27642	0,454647	0,664568	0,211481
1870	0,726743	0,680793	0,562346	0,453685	0,29229	0,290089	0,621351	0,759531	0,671438	0,276153	0,454759	0,664698	0,211088
1871	0,726547	0,68063	0,562173	0,452603	0,291897	0,288436	0,621297	0,759194	0,671442	0,275859	0,454841	0,664805	0,210646
1872	0,726289	0,680417	0,56196	0,451453	0,291466	0,286694	0,621175	0,758776	0,671408	0,275482	0,454827	0,664888	0,210147
1873	0,725995	0,680163	0,561696	0,450218	0,290986	0,284832	0,621006	0,758321	0,67135	0,275045	0,454749	0,664958	0,209607
1874	0,725644	0,679848	0,561397	0,448935	0,290467	0,282928	0,620787	0,757811	0,671255	0,27458	0,454612	0,664998	0,209037
1875	0,725228	0,679457	0,56105	0,447554	0,289921	0,280967	0,620497	0,757188	0,671113	0,274044	0,454399	0,66502	0,208414
1876	0,724748	0,678997	0,560642	0,446084	0,289322	0,278899	0,620188	0,756482	0,670924	0,273455	0,454155	0,665015	0,207751
1877	0,724181	0,678443	0,560193	0,444478	0,288664	0,276772	0,619816	0,755657	0,670689	0,272812	0,453864	0,664979	0,207035
1878	0,723538	0,6778	0,559693	0,442805	0,28796	0,274581	0,619394	0,754705	0,670378	0,27213	0,453525	0,66488	0,20627
1879	0,722813	0,677096	0,559141	0,440914	0,2872	0,272299	0,618911	0,753679	0,670045	0,27136	0,453146	0,664791	0,205445
1880	0,722015	0,676331	0,558555	0,438944	0,286401	0,269939	0,618392	0,752602	0,669709	0,270544	0,452723	0,664704	0,204598
1881	0,721133	0,675463	0,557913	0,436693	0,285511	0,26752	0,617788	0,75136	0,669297	0,269637	0,452256	0,664592	0,203655
1882	0,720185	0,674537	0,55722	0,43423	0,284561	0,265017	0,617125	0,750013	0,668839	0,268659	0,451747	0,664472	0,202638
1883	0,719124	0,673499	0,556466	0,431545	0,283551	0,262446	0,616379	0,748531	0,668295	0,267601	0,45121	0,66432	0,201564
1884	0,717964	0,672321	0,555657	0,428652	0,282427	0,259813	0,615558	0,746883	0,667714	0,266439	0,450611	0,664128	0,200392
1885	0,716699	0,671023	0,554763	0,425473	0,281204	0,257101	0,614636	0,74509	0,667061	0,265158	0,449948	0,663907	0,199108
1886	0,715337	0,669649	0,553816	0,422142	0,27991	0,254351	0,613661	0,743192	0,666363	0,263763	0,449228	0,66368	0,19776
1887	0,713847	0,668155	0,552807	0,418587	0,278528	0,251528	0,612609	0,741165	0,665609	0,262234	0,448447	0,663428	0,196329
1888	0,712294	0,666589	0,55173	0,414869	0,277062	0,248669	0,611497	0,73902	0,664812	0,260625	0,447605	0,663166	0,194804
1889	0,710644	0,664931	0,550577	0,410899	0,275525	0,245759	0,610303	0,736738	0,663946	0,258915	0,446687	0,66291	0,193204
1890	0,708929	0,663204	0,549383	0,406868	0,273888	0,242806	0,609074	0,734361	0,663064	0,257101	0,445746	0,662605	0,191509
1891	0,707078	0,661333	0,548086	0,402566	0,27212	0,239768	0,607731	0,73182	0,662113	0,255184	0,444748	0,662248	0,189672
1892	0,705244	0,659474	0,546794	0,398327	0,270327	0,236743	0,606417	0,729252	0,661175	0,253167	0,443721	0,661899	0,187825
1893	0,703351	0,657573	0,545473	0,393998	0,268456	0,233691	0,605082	0,726596	0,660224	0,251039	0,442668	0,661526	0,185912
1894	0,701427	0,655616	0,544103	0,389633	0,266507	0,230604	0,603706	0,723839	0,659233	0,248786	0,441551	0,661141	0,183924
1895	0,69952	0,653627	0,542733	0,385325	0,264549	0,227524	0,602349	0,721082	0,658248	0,246481	0,440396	0,660764	0,181928
1896	0,697625	0,651657	0,541371	0,381071	0,262561	0,224433	0,601014	0,718312	0,65729	0,244129	0,439207	0,660393	0,179905
1897	0,695731	0,649691	0,539983	0,376935	0,260537	0,221321	0,599673	0,715549	0,65634	0,241762	0,438021	0,660002	0,177833
1898	0,693832	0,647697	0,538573	0,37285	0,258458	0,218185	0,598319	0,71277	0,655407	0,239332	0,436809	0,659611	0,175684
1899	0,691958	0,645745	0,537176	0,368912	0,256385	0,215049	0,597001	0,710013	0,654462	0,236937	0,435594	0,65919	0,17357
1900	0,690076	0,643817	0,535762	0,365068	0,254253	0,211869	0,595679	0,70725	0,653527	0,234475	0,434357	0,658766	0,171391
1901	0,688238	0,6419	0,534357	0,361372	0,252169	0,208735	0,594405	0,704507	0,652586	0,232115	0,433141	0,658291	0,169285
1902	0,686418	0,639987	0,532961	0,35781	0,250079	0,20559	0,593167	0,701736	0,651619	0,229737	0,431914	0,657785	0,167208
1903	0,684633	0,638107	0,531561	0,354363	0,248024	0,202497	0,591944	0,699046	0,65068	0,22749	0,430704	0,657246	0,165155
1904	0,682886	0,636262	0,530159	0,351073	0,245984	0,19945	0,590758	0,696401	0,649768	0,225309	0,42951	0,656687	0,163132
1905	0,68116	0,634427	0,528746	0,347879	0,243978	0,196419	0,589577	0,693786	0,648842	0,223234	0,428321	0,656076	0,161133
1906	0,679469	0,632602	0,527357	0,344789	0,242012	0,193417	0,5884	0,691223	0,647925	0,221268	0,427158	0,655391	0,159152
1907	0,677815	0,630804	0,525974	0,341768	0,240086	0,190457	0,587237	0,688703	0,647007	0,219453	0,425992	0,65467	0,157244
1908	0,676198	0,629033	0,524631	0,338789	0,23823	0,187488	0,586111	0,686242	0,646114	0,217765	0,424894	0,653947	0,155407
1909	0,674598	0,627259	0,523312	0,335874	0,236418	0,184509	0,584995	0,683801	0,645219	0,216206	0,423827	0,653145	0,153623
1910	0,673077	0,625558	0,522025	0,333021	0,234692	0,18159	0,583933	0,681454	0,644365	0,214783	0,42283	0,652399	0,151918
1911	0,671602	0,623902	0,520756	0,330217	0,233031	0,178708	0,582896	0,679159	0,643524	0,213479	0,421871	0,651648	0,150286
1912	0,670191	0,622291	0,519534	0,327484	0,231442	0,175831	0,581922	0,67697	0,642731	0,212336	0,420992	0,650945	0,148725
1913	0,668842	0,620717	0,518343	0,324798	0,229918	0,173018	0,580996	0,674849	0,641984	0,21135	0,420193	0,650225	0,14724
1914	0,667551	0,619204	0,517187	0,322207	0,228474	0,170161	0,580113	0,672816	0,641242	0,210485	0,419421	0,649591	0,145815
1915	0,666324	0,617754	0,516055	0,319659	0,227103	0,167304	0,579292	0,670872	0,640522	0,209775	0,418688	0,649004	0,144464
1916	0,665144	0,616329	0,514986	0,317219	0,225806	0,164422	0,578511	0,669038	0,63985	0,209203	0,418035	0,64847	0,14318
1917	0,664006	0,614958	0,51396	0,314949	0,224587	0,161517	0,577737	0,667263	0,63918	0,2087	0,417427	0,648037	0,141944
1918	0,66293	0,613651	0,512974	0,312763	0,223463	0,158598	0,576981	0,66556	0,638507	0,208322	0,416863	0,647673	0,140754
1919	0,661878	0,612367	0,512033	0,310798	0,222379	0,155653	0,576287	0,663942	0,637888	0,208004	0,416351	0,647396	0,13966
1920	0,660841	0,611105	0,511148	0,308964	0,221349	0,152662	0,57562	0,662391	0,637308	0,207788	0,415925	0,647222	0,138647
1921	0,659885	0,609917	0,510296	0,307389	0,220406	0,149691	0,575005	0,660954	0,636746	0,207626	0,415486	0,647095	0,137678
1922	0,658985	0,608774	0,509481	0,305973	0,21952	0,146718	0,574448	0,659599	0,636216	0,207556	0,415076	0,647035	0,136807
1923	0,658129	0,607693	0,508699	0,304837	0,21872	0,143721	0,573928	0,658358	0,63571	0,207524	0,414687	0,647038	0,135948
1924	0,657352	0,606669	0,507954	0,303943	0,218035	0,140688	0,573449	0,657228	0,635236	0,207575	0,414299	0,647124	0,135109
1925	0,656595	0,605704	0,507258	0,30329	0,217378	0,137698	0,57301	0,656202	0,634774	0,207644	0,413975	0,647246	0,134343
1926	0,655859	0,604795	0,506592	0,302883	0,216777	0,134659	0,572617	0,655274	0,634328	0,207757	0,41369	0,647448	0,133615
1927	0,655187	0,603944	0,505978	0,302738	0,216235	0,131676	0,572269	0,65446	0,633912	0,207918	0,413441	0,64768	0,13297
1928	0,654567	0,603148	0,50541	0,302753	0,215754	0,128834	0,571954	0,653739	0,633533	0,208091	0,413229	0,647894	0,132367
1929	0,653985	0,602418	0,504904	0,303027	0,215326	0,12603	0,571668	0,653125	0,633182	0,208298	0,413067	0,648142	0,131832
1930	0,653473	0,601733	0,504409	0,303402	0,21495	0,123403	0,571434	0,652606	0,632848	0,208516	0,412931	0,648364	0,131331
1931	0,653024	0,601078	0,503949	0,303979	0,214643	1,21E-01	0,571255	0,652189	0,632542	0,208755	0,412808	0,648571	0,130874
1932	0,652629	0,600524	0,503527	0,304636	0,214379	1,18E-01	0,571094	0,651858	0,632275	0,209021	0,412759	0,648788	0,130469
1933	0,652285	0,600033	0,503135	0,30548	0,214153	1,16E-01	0,570952	0,651633	0,632021	0,209318	0,41276	0,649028	0,130105
1934	0,652007	0,59962	0,502786	0,306351	0,213991	1,14E-01	0,570879	0,651487	0,631813	0,20962	0,412812	0,649232	0,129802
1935	0,651796	0,599309	0,502486	0,307356	0,213914	1,12E-01	0,570853	0,651446	0,631661	0,209954	0,412944	0,649408	0,12955
1936	0,651635	0,59904	0,50221	0,308369	0,213848	1,11E-01	0,570867	0,651461	0,631526	0,210288	0,413082	0,649596	0,129357
1937	0,65155	0,598825	0,501961	0,309467	0,21382	1,09E-01	0,570946	0,651564	0,631408	0,210617	0,41325	0,649759	0,12922
1938	0,651493	0,598682	0,501753	0,31057	0,213834	1,08E-01	0,571058	0,651732	0,631329	0,210974	0,413461	0,649939	0,129141
1939	0,651484	0,598612	0,501581	0,311719	0,213881	1,07E-01	0,571206	0,651975	0,631287	0,211343	0,413718	0,650116	0,129133
1940	0,651518	0,598592	0,501446	0,312875	0,213954	1,06E-01	0,571396	0,652279	0,631283	0,211729	0,413968	0,650332	0,129166
1941	0,651585	0,598625	0,501332	0,31404	0,214097	1,06E-01	0,57161	0,652634	0,631291	0,212152	0,414277	0,650532	0,129233
1942	0,651679	0,598728	0,501264	0,315211	0,214308	1,05E-01	0,571864	0,653072	0,631319	0,212617	0,414624	0,650715	0,129348
1943	0,651829	0,59887	0,501199	0,316416	0,214535	1,05E-01	0,572152	0,653529	0,631387	0,213073	0,415024	0,650945	0,129505
1944	0,652024	0,599068	0,501145	0,317642	0,214827	1,05E-01	0,572468	0,654039	0,631484	0,213563	0,415479	0,651189	0,129687
1945	0,652256	0,599296	0,501123	0,318874	0,215112	0,105293	0,572814	0,654566	0,631602	0,214038	0,415943	0,651452	0,129928
1946	0,652577	0,599595	0,501142	0,320156	0,215415	0,105593	0,573224	0,655159	0,631786	0,214513	0,416471	0,651767	0,130243
1947	0,652859	0,599889	0,501152	0,321398	0,215737	1,06E-01	0,573622	0,655727	0,631939	0,214985	0,416986	0,652051	0,130565
1948	0,653153	0,600199	0,501177	0,322613	0,216079	1,07E-01	0,574038	0,65629	0,632087	0,215446	0,417489	0,652309	0,130917
1949	0,653457	0,600541	0,501214	0,323846	0,216432	1,08E-01	0,574464	0,656883	0,632254	0,215926	0,418027	0,652609	0,131311
1950	0,653753	0,600894	0,501251	0,325067	0,216779	1,09E-01	0,574895	0,657483	0,632412	0,216406	0,418588	0,652915	0,131736
1951	0,65405	0,60129	0,5013	0,326308	0,217179	1,10E-01	0,575347	0,658093	0,632602	0,216895	0,419166	0,653241	0,132195
1952	0,654381	0,601719	0,501368	0,327537	0,217597	1,12E-01	0,575807	0,658747	0,632804	0,217406	0,419773	0,653595	0,13268
1953	0,654744	0,602195	0,50146	0,328798	0,218035	1,13E-01	0,576274	0,659445	0,633024	0,217951	0,420411	0,654002	0,133216
1954	0,655106	0,602672	0,501557	0,329994	0,218489	1,15E-01	0,576773	0,660141	0,633263	0,218468	0,421055	0,654378	0,133745
1955	0,655471	0,603168	0,501659	0,331169	0,218989	1,17E-01	0,577295	0,660855	0,633509	0,218989	0,421733	0,654741	0,134287
1956	0,65587	0,603697	0,501787	0,332315	0,219475	1,19E-01	0,577832	0,661593	0,633792	0,219502	0,422395	0,65515	0,134851
1957	0,656299	0,604269	0,501947	0,333418	0,219961	1,21E-01	0,578409	0,662365	0,634114	0,220002	0,423069	0,655587	0,135458
1958	0,656729	0,604823	0,502096	0,334517	0,22046	0,123296	0,57897	0,663125	0,634431	0,220505	0,423733	0,656017	0,136031
1959	0,657199	0,605392	0,502258	0,335605	0,220971	0,125236	0,579548	0,66391	0,634782	0,220998	0,424405	0,656495	0,136605
1960	0,657652	0,605977	0,502422	0,336666	0,221486	0,126998	0,580108	0,664682	0,635117	0,22151	0,425054	0,656938	0,137181
1961	0,658109	0,606551	0,502579	0,337711	0,22201	0,128694	0,580665	0,665427	0,635441	0,222036	0,425697	0,65735	0,137767
1962	0,658552	0,607144	0,502748	0,338732	0,222537	0,130214	0,581211	0,666198	0,635777	0,222554	0,426325	0,657771	0,138316
1963	0,658991	0,607756	0,502926	0,339729	0,223069	0,131587	0,581748	0,666979	0,636117	0,223074	0,426937	0,658192	0,138853
1964	0,659424	0,608413	0,50312	0,340705	0,223613	0,132813	0,582267	0,667776	0,636464	0,223611	0,427527	0,658613	0,139395
1965	0,659854	0,609039	0,503312	0,341654	0,22414	0,133901	0,582805	0,668563	0,636808	0,224131	0,428115	0,659026	0,139905
1966	0,660271	0,609668	0,503512	0,34258	0,224661	0,134804	0,583349	0,669364	0,637173	0,224642	0,428696	0,659444	0,140365
1967	0,660696	0,610285	0,503707	0,343484	0,225192	0,135649	0,583878	0,670155	0,637495	0,225148	0,429264	0,659842	0,140852
1968	0,661116	0,610913	0,503886	0,344345	0,225713	0,13631	0,584424	0,670936	0,63779	0,225654	0,429817	0,660239	0,141346
1969	0,661551	0,611506	0,504105	0,34522	0,226249	0,136997	0,584929	0,671725	0,638095	0,226151	0,430366	0,660605	0,14183
1970	0,661999	0,612075	0,504333	0,34608	0,226819	0,137549	0,585407	0,672522	0,638378	0,226623	0,430915	0,660945	0,142311
1971	0,66244	0,612641	0,504582	0,346936	0,227354	0,138185	0,585876	0,673314	0,638671	0,227115	0,431439	0,661279	0,142786
1972	0,662891	0,613176	0,504888	0,347792	0,227868	0,138796	0,586318	0,674095	0,638979	0,227628	0,431945	0,66158	0,143239
1973	0,663336	0,613724	0,505166	0,348638	0,228392	0,139462	0,586757	0,674892	0,639274	0,228116	0,432444	0,661888	0,143716
1974	0,663789	0,614274	0,505441	0,349486	0,228915	0,140166	0,587182	0,675704	0,639564	0,228604	0,432926	0,662199	0,144208
1975	0,664207	0,614826	0,505705	0,350302	0,229421	0,140893	0,587601	0,676503	0,639837	0,22908	0,433392	0,662491	0,144692
1976	0,664654	0,615362	0,50601	0,351119	0,229921	0,141689	0,588	0,677311	0,640116	0,229545	0,433851	0,662793	0,145177
1977	0,665122	0,615896	0,506327	0,35192	0,230424	0,142511	0,588389	0,678132	0,640388	0,229987	0,434316	0,663092	0,145682
1978	0,665557	0,61642	0,506638	0,35273	0,230923	0,143424	0,588755	0,678944	0,640669	0,230434	0,434741	0,663394	0,146164
1979	0,665995	0,616953	0,506989	0,353549	0,231409	0,144409	0,5891	0,679765	0,640971	0,230889	0,435131	0,663721	0,146621
1980	0,666413	0,617432	0,507296	0,354331	0,231888	0,145451	0,589427	0,68056	0,641231	0,23132	0,435531	0,663995	0,147102
1981	0,666813	0,617896	0,507555	0,355107	0,232379	0,146542	0,589733	0,681358	0,641485	0,231722	0,435911	0,664257	0,147593
1982	0,667199	0,618328	0,507852	0,355865	0,232844	0,147731	0,590026	0,682126	0,641718	0,232147	0,436293	0,66449	0,148078
1983	0,667595	0,618727	0,508182	0,356598	0,233283	0,148941	0,59032	0,682872	0,641929	0,232589	0,436702	0,664668	0,148594
1984	0,667937	0,619087	0,508467	0,357311	0,233715	0,150321	0,590565	0,683597	0,642112	0,232994	0,437062	0,664861	0,149063
1985	0,668248	0,619439	0,508746	0,358002	0,234138	0,151768	0,590777	0,684308	0,642272	0,233401	0,437393	0,665047	0,149481
1986	0,668528	0,619729	0,509014	0,358691	0,234551	0,153416	0,590967	0,68499	0,64242	0,233787	0,437712	0,665223	0,149932
1987	0,668773	0,619969	0,509262	0,359367	0,234953	0,155227	0,591125	0,685647	0,642548	0,234152	0,438009	0,665389	0,150385
1988	0,668973	0,620136	0,509468	0,360016	0,235336	0,157174	0,59124	0,686277	0,642634	0,234474	0,438273	0,665544	0,150824
1989	0,669167	0,620326	0,509695	0,360658	0,235726	0,159356	0,591343	0,68689	0,642737	0,234814	0,438534	0,665707	0,151267
1990	0,669331	0,620487	0,509933	0,361308	0,236122	0,161735	0,591422	0,687476	0,642845	0,235152	0,438787	0,665848	0,151734
1991	0,669487	0,620626	0,510143	0,361916	0,236487	0,164296	0,591488	0,688047	0,642922	0,235483	0,439022	0,666025	0,152184
1992	0,669631	0,620771	0,510342	0,36249	0,236828	0,167096	0,591529	0,6886	0,642982	0,235816	0,439242	0,666236	0,152606
1993	0,669745	0,620862	0,510525	0,363052	0,237182	0,170004	0,591551	0,689132	0,643036	0,236123	0,439442	0,666415	0,15305
1994	0,669844	0,620902	0,510685	0,363586	0,23751	0,173141	0,591555	0,689642	0,643079	0,236415	0,439623	0,666597	0,153524
1995	0,669907	0,620931	0,510848	0,36412	0,237859	0,176317	0,591547	0,690136	0,643101	0,236704	0,439793	0,666776	0,15397
1996	0,669932	0,620932	0,511019	0,364651	0,23824	0,179715	0,591527	0,690618	0,643128	0,236976	0,43996	0,666916	0,154413
1997	0,66994	0,620914	0,511145	0,365148	0,238594	0,18304	0,591476	0,691065	0,64311	0,237241	0,440084	0,667093	0,15484
1998	0,669946	0,620909	0,511262	0,365638	0,238947	0,186499	0,591425	0,691518	0,643057	0,237516	0,44019	0,667318	0,155265
1999	0,66989	0,620825	0,511343	0,366095	0,239284	0,189834	0,591332	0,691898	0,642985	0,237766	0,440265	0,667508	0,155662
2000	0,669793	0,620675	0,511366	0,366514	0,239612	0,19314	0,591197	0,692218	0,642875	0,237997	0,440298	0,667695	0,156028
2001	0,669677	0,620522	0,511384	0,366917	0,239915	0,196397	0,591038	0,69252	0,642764	0,238215	0,440301	0,66788	0,156397
2002	0,669478	0,620321	0,511392	0,367282	0,240213	0,199509	0,590851	0,692755	0,642613	0,238419	0,440296	0,66805	0,156746
2003	0,669208	0,620061	0,511402	0,367637	0,240499	0,202562	0,590647	0,692943	0,642444	0,238602	0,440278	0,668208	0,157071
2004	0,668903	0,619775	0,511344	0,367917	0,240773	0,205427	0,590381	0,693052	0,64224	0,238787	0,440229	0,668329	0,157391
2005	0,668546	0,619475	0,511258	0,368132	0,241044	0,208174	0,590066	0,693095	0,642001	0,238975	0,440145	0,668435	0,15772
2006	0,668146	0,619121	0,511133	0,368337	0,241284	0,210747	0,58973	0,693095	0,641735	0,239125	0,440063	0,668527	0,158004
2007	0,66769	0,618707	0,510945	0,368496	0,241508	0,213176	0,589324	0,693013	0,641428	0,239258	0,439963	0,668559	0,15827
2008	0,667211	0,618263	0,510742	0,368627	0,241706	0,21542	0,588936	0,692904	0,641114	0,239373	0,439847	0,668625	0,158498
2009	0,666697	0,617791	0,510517	0,368755	0,241857	0,217446	0,588577	0,692775	0,640786	0,239447	0,439719	0,66871	0,158684
2010	0,666132	0,617272	0,510261	0,368815	0,242023	0,219387	0,588136	0,692576	0,640417	0,239523	0,439583	0,668779	0,158855
2011	0,665535	0,616685	0,509964	0,368812	0,242204	0,221154	0,587676	0,692334	0,640027	0,239594	0,439449	0,668868	0,159
2012	0,664887	0,616095	0,509646	0,36878	0,242336	0,222822	0,587148	0,692018	0,639599	0,239648	0,43927	0,668917	0,159119
2013	0,664178	0,61547	0,509304	0,368703	0,242446	0,224381	0,586534	0,691642	0,639113	0,239695	0,439048	0,66893	0,159221
2014	0,663433	0,614835	0,508935	0,368588	0,24254	0,225836	0,585877	0,691175	0,638608	0,239715	0,438848	0,66894	0,159277
2015	0,662646	0,614169	0,50854	0,368446	0,242607	0,227156	0,585227	0,690691	0,638118	0,239724	0,438617	0,668958	0,159331
2016	0,661799	0,613494	0,508114	0,368276	0,242624	0,228313	0,584545	0,690141	0,637624	0,239722	0,43834	0,668949	0,159359
2017	0,660956	0,612768	0,50767	0,368068	0,242648	0,229432	0,583846	0,689557	0,637101	0,239702	0,438075	0,668972	0,159367
2018	0,660091	0,612014	0,507215	0,367827	0,242687	0,230434	0,583152	0,688941	0,636591	0,239662	0,437814	0,669042	0,159362
2019	0,659184	0,611202	0,506708	0,367543	0,242659	0,231388	0,582408	0,688277	0,636027	0,239602	0,437537	0,669055	0,15933
2020	0,658266	0,610339	0,506164	0,367213	0,242561	0,232277	0,581621	0,687553	0,635413	0,239522	0,437265	0,669067	0,159263
2021	0,657296	0,609449	0,505597	0,366854	0,242498	0,233082	0,580814	0,686799	0,634793	0,239425	0,436943	0,669043	0,159184
2022	0,656254	0,608494	0,504966	0,366442	0,242418	0,233787	0,579971	0,685996	0,634133	0,239296	0,436609	0,668953	0,159081
2023	0,655213	0,607538	0,504352	0,366026	0,242322	0,234449	0,579116	0,685174	0,633478	0,239172	0,436232	0,668906	0,158966
2024	0,654154	0,606545	0,503735	0,365589	0,242259	0,235034	0,578237	0,684306	0,63282	0,239048	0,435776	0,668876	0,158835
2025	0,653067	0,605553	0,503096	0,365123	0,242142	0,235572	0,577342	0,683425	0,63214	0,238896	0,435343	0,668818	0,158684
2026	0,651937	0,604542	0,50243	0,364613	0,241962	0,23603	0,576414	0,682522	0,63144	0,238717	0,434892	0,668745	0,1585
2027	0,650808	0,603535	0,501789	0,364114	0,241778	0,236477	0,575492	0,681601	0,630746	0,238551	0,434449	0,668695	0,158332
2028	0,649688	0,602515	0,501127	0,363605	0,241606	0,23689	0,57457	0,680671	0,630035	0,238362	0,433998	0,668638	0,158147
2029	0,64854	0,601488	0,500425	0,363068	0,241415	0,237242	0,573625	0,679715	0,629292	0,238139	0,433553	0,668546	0,157946
2030	0,647418	0,600454	0,499781	0,362543	0,24124	0,237598	0,572704	0,678768	0,628573	0,237942	0,433087	0,668496	0,157737
2031	0,646312	0,599406	0,499165	0,362018	0,241075	0,237954	0,571797	0,677802	0,627853	0,237748	0,432604	0,668481	0,15751
2032	0,645217	0,598363	0,49853	0,361506	0,24091	0,23825	0,570891	0,676864	0,627147	0,237553	0,432128	0,668447	0,157302
2033	0,644109	0,597297	0,497907	0,360985	0,240759	0,238518	0,569983	0,675919	0,626447	0,237362	0,431647	0,668427	0,1571
2034	0,643053	0,59627	0,497293	0,360486	0,240577	0,238742	0,569088	0,675007	0,625761	0,237167	0,431159	0,66838	0,156877
2035	0,642038	0,595258	0,496647	0,360009	0,240394	0,238906	0,568203	0,674121	0,625104	0,236974	0,430647	0,668316	0,156666
2036	0,641027	0,594248	0,496057	0,359536	0,240196	0,23906	0,567323	0,673245	0,624425	0,236774	0,430169	0,668262	0,156436
2037	0,640042	0,593256	0,495516	0,35906	0,239964	0,239165	0,566445	0,67238	0,623718	0,236576	0,429685	0,668199	0,156163
2038	0,63907	0,592277	0,494964	0,358608	0,239743	0,239275	0,565583	0,671536	0,623052	0,236368	0,429229	0,668125	0,155914
2039	0,638103	0,591285	0,494423	0,358165	0,239531	0,239372	0,56473	0,670701	0,622382	0,236151	0,428804	0,668041	0,155667
2040	0,637167	0,590347	0,493906	0,357741	0,239295	0,239455	0,563891	0,669901	0,621753	0,235932	0,428407	0,667983	0,155441
2041	0,636247	0,589433	0,493386	0,357346	0,239062	0,23955	0,56306	0,669096	0,621131	0,235697	0,427984	0,667889	0,155205
2042	0,635359	0,588529	0,492888	0,356982	0,238837	0,239617	0,562258	0,668331	0,620539	0,23546	0,427579	0,667796	0,154985
2043	0,634484	0,587649	0,492413	0,356638	0,238621	0,23964	0,561468	0,667592	0,619967	0,23523	0,42718	0,667717	0,15477
2044	0,633611	0,586781	0,491953	0,356329	0,238406	0,239631	0,560685	0,666871	0,619385	0,234992	0,426785	0,667633	0,154563
2045	0,632804	0,585946	0,491545	0,356027	0,238211	0,239607	0,559933	0,666179	0,618862	0,23477	0,426393	0,667576	0,15436
2046	0,63204	0,585144	0,491181	0,355742	0,238032	0,239528	0,559207	0,665544	0,618411	0,234554	0,426006	0,667539	0,154174
2047	0,631291	0,584353	0,490813	0,355472	0,237854	0,23947	0,5585	0,664887	0,61793	0,234345	0,425636	0,667503	0,153976
2048	0,630589	0,583585	0,49048	0,35521	0,237704	0,239425	0,55782	0,664227	0,617476	0,234155	0,425266	0,667492	0,153764
2049	0,629899	0,582845	0,490153	0,354984	0,237531	0,239344	0,557158	0,663603	0,617012	0,233954	0,424919	0,667469	0,153574
2050	0,629208	0,582094	0,489815	0,354776	0,237331	0,239257	0,556496	0,662953	0,616508	0,233747	0,424577	0,667409	0,153392
2051	0,628569	0,581414	0,489513	0,354606	0,237167	0,239137	0,555886	0,662387	0,616062	0,233558	0,424275	0,667408	0,153218
2052	0,627961	0,580797	0,489221	0,354483	0,237004	0,238998	0,555324	0,661886	0,615626	0,233388	0,424018	0,667452	0,153058
2053	0,627401	0,58019	0,488985	0,354367	0,236859	0,238817	0,55477	0,661407	0,615231	0,233199	0,423749	0,667478	0,152905
2054	0,626899	0,579625	0,488799	0,354293	0,236741	0,238596	0,55426	0,660984	0,614879	0,233003	0,423497	0,667518	0,152764
2055	0,626424	0,579102	0,488617	0,354199	0,236647	0,238341	0,553761	0,660609	0,614579	0,232817	0,423272	0,667595	0,152608
2056	0,625945	0,578568	0,48847	0,354131	0,236539	0,238095	0,553249	0,660206	0,614251	0,232639	0,423025	0,667644	0,152468
2057	0,6255	0,57803	0,488384	0,354086	0,236439	0,237808	0,55273	0,659811	0,61395	0,232444	0,422751	0,667667	0,152335
2058	0,625052	0,577535	0,488278	0,354042	0,236327	0,237555	0,552235	0,659425	0,613624	0,232272	0,422521	0,667711	0,152213
2059	0,624611	0,577083	0,488203	0,354018	0,23622	0,23732	0,551757	0,659038	0,613279	0,232147	0,422326	0,667786	0,152119
2060	0,624157	0,576601	0,488075	0,353974	0,236092	0,23707	0,551268	0,65867	0,612943	0,231971	0,422093	0,667818	0,151978
2061	0,623719	0,576151	0,487928	0,353929	0,235938	0,236814	0,550785	0,658335	0,612607	0,231772	0,421855	0,667829	0,15181
2062	0,623271	0,57567	0,487793	0,353875	0,235802	0,236557	0,550312	0,657974	0,612272	0,231579	0,421625	0,667843	0,151681
2063	0,622773	0,575134	0,487615	0,3538	0,235646	0,236283	0,549828	0,657612	0,611937	0,231366	0,421374	0,66782	0,151532
2064	0,622343	0,574654	0,487468	0,353747	0,235525	0,236038	0,549372	0,657242	0,611612	0,231162	0,421142	0,667837	0,151413
2065	0,621979	0,574201	0,487382	0,353724	0,23545	0,235802	0,548977	0,656847	0,611309	0,230976	0,42094	0,667893	0,15137
2066	0,621571	0,573736	0,487246	0,353659	0,235342	0,235574	0,548527	0,656478	0,610977	0,230769	0,420719	0,667916	0,151276
2067	0,621181	0,573303	0,487068	0,353576	0,235234	0,235373	0,548068	0,656133	0,610633	0,230541	0,420507	0,667939	0,151167
2068	0,620772	0,572841	0,486916	0,353488	0,235121	0,23516	0,547591	0,655775	0,610285	0,230329	0,420252	0,667961	0,151043
2069	0,620341	0,572353	0,486771	0,35338	0,235005	0,234946	0,547069	0,65538	0,609937	0,230114	0,419989	0,667963	0,150908
2070	0,619883	0,571883	0,486589	0,35326	0,234858	0,234731	0,546569	0,654973	0,609585	0,229902	0,419765	0,667952	0,150772
2071	0,619432	0,571389	0,48642	0,353154	0,23473	0,234492	0,546084	0,654559	0,609233	0,229693	0,419513	0,667946	0,150629
2072	0,618981	0,570877	0,486267	0,353063	0,234612	0,234228	0,545612	0,654088	0,60889	0,229501	0,41925	0,667952	0,150476
2073	0,61854	0,570386	0,4861	0,352957	0,234488	0,233998	0,545132	0,653674	0,608545	0,229287	0,418984	0,667935	0,150331
2074	0,618079	0,569879	0,48591	0,352832	0,234355	0,233774	0,544653	0,653299	0,608171	0,229058	0,418707	0,667891	0,150179
2075	0,61765	0,569398	0,485745	0,352735	0,234238	0,233537	0,544194	0,652896	0,607856	0,228839	0,418433	0,667873	0,150043
2076	0,617252	0,568947	0,485599	0,352645	0,234125	0,233328	0,54372	0,652476	0,607585	0,228616	0,418149	0,667849	0,149924
2077	0,616834	0,568473	0,485437	0,352569	0,234023	0,233082	0,543296	0,652098	0,607301	0,228401	0,417871	0,667852	0,149799
2078	0,616431	0,568002	0,485275	0,352507	0,233958	0,232794	0,542933	0,651722	0,607048	0,228208	0,417612	0,667892	0,149688
2079	0,616002	0,567529	0,485109	0,352454	0,233845	0,232512	0,542538	0,651365	0,606775	0,22799	0,417329	0,667901	0,149559
2080	0,615551	0,567043	0,484928	0,352412	0,233713	0,23224	0,542157	0,651055	0,60649	0,227747	0,417044	0,667904	0,149419
2081	0,615115	0,566565	0,484757	0,352375	0,233585	0,231937	0,541772	0,650732	0,606214	0,227529	0,416744	0,667918	0,149284
2082	0,614681	0,566111	0,484595	0,352358	0,233441	0,231603	0,541384	0,650424	0,605953	0,227315	0,416443	0,667909	0,14915
2083	0,614218	0,565609	0,484422	0,352328	0,233256	0,231285	0,540966	0,650081	0,605662	0,22709	0,416093	0,667916	0,148996
2084	0,613787	0,565131	0,484246	0,352315	0,233137	0,23095	0,54058	0,649769	0,605379	0,226874	0,41574	0,667982	0,148864
2085	0,613376	0,564693	0,484081	0,352322	0,233047	0,230573	0,540227	0,649472	0,605128	0,22671	0,415398	0,668075	0,148741
2086	0,612985	0,564213	0,483905	0,35231	0,232892	0,230177	0,539864	0,649127	0,604849	0,226502	0,415032	0,668168	0,148604
2087	0,612616	0,563743	0,483712	0,352293	0,23277	0,229785	0,539536	0,648825	0,604576	0,226261	0,41468	0,668219	0,148481
2088	0,612223	0,563284	0,483528	0,352249	0,232644	0,229402	0,539193	0,648494	0,604305	0,226039	0,41431	0,668255	0,148346
2089	0,61184	0,562823	0,483336	0,352176	0,232492	0,229013	0,538861	0,648142	0,604021	0,22581	0,413926	0,668239	0,148201
2090	0,611447	0,56235	0,483156	0,352107	0,232349	0,228614	0,538514	0,647788	0,603752	0,225586	0,413543	0,668264	0,148064
2091	0,61105	0,561914	0,483004	0,35203	0,232239	0,228264	0,538177	0,647448	0,603518	0,225374	0,413135	0,668325	0,147927
2092	0,610627	0,561416	0,482803	0,351939	0,232099	0,227817	0,537799	0,647065	0,60323	0,225144	0,412763	0,668325	0,147793
2093	0,610197	0,560854	0,482587	0,351837	0,23194	0,227303	0,537398	0,646653	0,602917	0,224904	0,412424	0,668312	0,147679
2094	0,609752	0,560333	0,482364	0,351721	0,231786	0,2268	0,536987	0,646245	0,60261	0,224667	0,412059	0,668284	0,147534
2095	0,60927	0,559806	0,482095	0,351585	0,231646	0,226239	0,536532	0,645827	0,602267	0,224443	0,411702	0,668198	0,147375
2096	0,608796	0,55928	0,481855	0,351445	0,23148	0,225701	0,536104	0,645379	0,601945	0,224183	0,411334	0,66812	0,147212
2097	0,608343	0,558787	0,481655	0,351306	0,231277	0,225171	0,535705	0,644928	0,601658	0,223908	0,410944	0,668052	0,147028
2098	0,607855	0,558254	0,481406	0,351148	0,231094	0,224633	0,535263	0,644446	0,601335	0,22363	0,410553	0,667973	0,146847
2099	0,60736	0,557704	0,48115	0,350984	0,230926	0,224088	0,534833	0,643931	0,601004	0,223324	0,410171	0,667868	0,146675
2100	0,60682	0,557131	0,480857	0,350789	0,230728	0,223539	0,534342	0,64338	0,60065	0,223013	0,409791	0,667764	0,146494
2101	0,606244	0,556525	0,480552	0,350576	0,230509	0,222999	0,533802	0,642839	0,600281	0,222709	0,409374	0,667699	0,146263
2102	0,605631	0,555898	0,480191	0,350325	0,230291	0,222437	0,533254	0,642248	0,599879	0,222391	0,408867	0,66758	0,146025
2103	0,605013	0,555249	0,47984	0,350052	0,230044	0,221848	0,532713	0,641641	0,599469	0,222061	0,40836	0,667461	0,145784
2104	0,604348	0,554558	0,479483	0,349753	0,229735	0,221234	0,532141	0,640993	0,599039	0,221714	0,407809	0,667331	0,145504
2105	0,603726	0,553874	0,479112	0,349411	0,229481	0,220623	0,531608	0,640366	0,598611	0,221355	0,407254	0,667215	0,145254
2106	0,60313	0,553176	0,478708	0,349038	0,229254	0,219994	0,53111	0,639745	0,598152	0,220979	0,406677	0,667082	0,14503
2107	0,602498	0,55247	0,478337	0,348631	0,22899	0,219353	0,530569	0,639082	0,597728	0,220605	0,4061	0,666976	0,144776
2108	0,601865	0,551758	0,477967	0,348178	0,228732	0,2187	0,530024	0,638398	0,597318	0,220218	0,405527	0,666892	0,144525
2109	0,601216	0,551029	0,477601	0,347706	0,228451	0,218059	0,529465	0,637711	0,5969	0,219829	0,404886	0,666792	0,14424
2110	0,600554	0,550295	0,477302	0,347205	0,22815	0,217386	0,528874	0,636986	0,596509	0,21945	0,404196	0,666704	0,14392
2111	0,599859	0,549526	0,476913	0,346675	0,227832	0,216751	0,528287	0,636263	0,596077	0,219045	0,40352	0,666592	0,143613
2112	0,599143	0,548708	0,476464	0,346105	0,227505	0,216148	0,52771	0,635558	0,595621	0,218608	0,402813	0,666471	0,143305
2113	0,598422	0,547921	0,476032	0,345522	0,227156	0,215538	0,527113	0,634823	0,595164	0,21818	0,402091	0,66635	0,14297
2114	0,597678	0,547141	0,475574	0,344908	0,226777	0,214947	0,526505	0,634069	0,59468	0,217751	0,401374	0,666209	0,142623
2115	0,596904	0,546324	0,475075	0,344278	0,226386	0,214352	0,525886	0,633271	0,594196	0,217293	0,400639	0,666066	0,142265
2116	0,596139	0,54553	0,474634	0,343669	0,225985	0,213709	0,525249	0,632484	0,593765	0,216872	0,399878	0,665972	0,141898
2117	0,595406	0,544753	0,474213	0,343052	0,225577	0,213097	0,524629	0,631722	0,593326	0,216467	0,399124	0,665886	0,141515
2118	0,594622	0,54392	0,473737	0,342414	0,225167	0,212464	0,523998	0,630942	0,592903	0,215996	0,398373	0,665838	0,14114
2119	0,593851	0,543121	0,473276	0,341788	0,224769	0,21179	0,523374	0,630192	0,592493	0,215568	0,39763	0,665783	0,140783
2120	0,593088	0,542328	0,472793	0,341154	0,224356	0,211143	0,522753	0,629418	0,592043	0,215126	0,396883	0,66566	0,140392
2121	0,592302	0,541534	0,472278	0,340486	0,223949	0,210507	0,522141	0,628611	0,591533	0,214654	0,39611	0,665489	0,139962
2122	0,591578	0,54076	0,471793	0,339855	0,223504	0,209873	0,521525	0,627864	0,591115	0,214201	0,395365	0,665339	0,139571
2123	0,590874	0,539978	0,471317	0,339242	0,223038	0,209235	0,520889	0,627115	0,590707	0,213768	0,394631	0,665136	0,139196
2124	0,590207	0,539266	0,470834	0,338645	0,222562	0,20861	0,520302	0,626423	0,590343	0,213328	0,393926	0,664965	0,138791
2125	0,589593	0,538591	0,470348	0,33803	0,222048	0,207991	0,519724	0,625805	0,590036	0,212869	0,393257	0,664814	0,13839
2126	0,588993	0,537937	0,469876	0,337492	0,221574	0,207386	0,519186	0,625165	0,589764	0,212445	0,392561	0,664665	0,137982
2127	0,588392	0,537311	0,469404	0,336996	0,221094	0,206769	0,518709	0,62453	0,589505	0,212058	0,391851	0,664522	0,137535
2128	0,587875	0,536746	0,46894	0,336536	0,220636	0,206206	0,518216	0,623937	0,589298	0,211644	0,391193	0,664374	0,13712
2129	0,587409	0,536219	0,468474	0,336119	0,220212	0,205707	0,517712	0,623328	0,589159	0,211234	0,390503	0,664224	0,136715
2130	0,586981	0,535728	0,46805	0,335763	0,219768	0,20517	0,517261	0,622805	0,589042	0,210816	0,389894	0,664095	0,136329
2131	0,586627	0,535301	0,467611	0,335461	0,219317	0,204627	0,516815	0,622338	0,588953	0,210356	0,389388	0,663945	0,135968
2132	0,58629	0,534903	0,467238	0,335183	0,218882	0,204121	0,516426	0,621916	0,588902	0,209933	0,38887	0,663827	0,135587
2133	0,585966	0,534537	0,466947	0,33498	0,218444	0,203604	0,516108	0,621582	0,588906	0,209532	0,388372	0,663773	0,135205
2134	0,585701	0,534189	0,466644	0,33477	0,218009	0,203107	0,515803	0,621234	0,588905	0,209131	0,387908	0,66368	0,134838
2135	0,5855	0,533881	0,466333	0,334556	0,217617	0,20271	0,515535	0,620912	0,588961	0,208721	0,387453	0,663554	0,134444
2136	0,585361	0,533672	0,466113	0,33442	0,217245	0,202307	0,515326	0,620718	0,589061	0,208373	0,387024	0,66352	0,134093
2137	0,585286	0,533499	0,465867	0,334346	0,216858	0,201858	0,515101	0,620507	0,589157	0,208004	0,386653	0,663458	0,13379
2138	0,585259	0,533369	0,465641	0,334312	0,216508	0,201433	0,514952	0,620365	0,589294	0,207627	0,386327	0,663354	0,133481
2139	0,585243	0,533271	0,465449	0,334311	0,216174	0,201013	0,514845	0,620248	0,589436	0,20724	0,385987	0,663307	0,133187
2140	0,585248	0,533236	0,465299	0,334374	0,21584	0,200583	0,514796	0,620178	0,589587	0,20686	0,385649	0,663313	0,132907
2141	0,585305	0,533205	0,465147	0,334453	0,215546	0,200147	0,514737	0,620117	0,589766	0,206451	0,385376	0,663257	0,132655
2142	0,585392	0,533169	0,464994	0,334554	0,215306	0,199733	0,514718	0,620068	0,58995	0,205986	0,385103	0,663178	0,132413
2143	0,585521	0,533218	0,464896	0,334694	0,215049	0,199305	0,514713	0,620086	0,590189	0,205592	0,384904	0,663146	0,132198
2144	0,585703	0,53332	0,464841	0,334882	0,214804	0,198828	0,514704	0,620136	0,590473	0,205213	0,384809	0,663093	0,132012
2145	0,585909	0,533459	0,464794	0,335094	0,214577	0,198412	0,514735	0,620248	0,59076	0,204842	0,384689	0,663067	0,131846
2146	0,586155	0,533686	0,464779	0,335335	0,214338	0,198045	0,514805	0,620458	0,59107	0,204539	0,384552	0,663101	0,131696
2147	0,586428	0,533902	0,464792	0,335603	0,214151	0,197658	0,514918	0,620654	0,591439	0,204176	0,3845	0,663109	0,131576
2148	0,586747	0,534145	0,464832	0,335892	0,214003	0,197298	0,515049	0,620852	0,591833	0,203784	0,384498	0,663083	0,131496
2149	0,587078	0,534406	0,464875	0,336227	0,213867	0,196905	0,515222	0,621118	0,592253	0,203399	0,384526	0,6631	0,131426
2150	0,587453	0,534685	0,464958	0,336614	0,213751	0,196496	0,515471	0,621444	0,592742	0,202971	0,384617	0,663145	0,131375
2151	0,58782	0,534975	0,46504	0,337008	0,213669	0,196077	0,515716	0,621765	0,593258	0,202588	0,384758	0,663214	0,131358
2152	0,588175	0,535324	0,465112	0,337439	0,213651	0,195622	0,515974	0,622113	0,593709	0,202251	0,384872	0,66323	0,131322
2153	0,588516	0,535622	0,465168	0,337885	0,213629	0,195199	0,516215	0,622504	0,594164	0,201864	0,385001	0,6632	0,131278
2154	0,588895	0,535975	0,465238	0,338292	0,213597	0,194791	0,516412	0,622837	0,594597	0,201508	0,385185	0,66315	0,131269
2155	0,589259	0,536363	0,465359	0,338703	0,21362	0,194383	0,516642	0,623142	0,594969	0,201191	0,385353	0,663107	0,131269
2156	0,589609	0,536718	0,465461	0,339098	0,213637	0,193988	0,51687	0,623474	0,595351	0,200892	0,385525	0,663072	0,131297
2157	0,589988	0,537086	0,465585	0,339466	0,213631	0,19362	0,517098	0,623826	0,595723	0,200593	0,385703	0,663088	0,131374
2158	0,590331	0,537428	0,465675	0,339881	0,213668	0,193228	0,517319	0,624143	0,596082	0,200349	0,385918	0,663029	0,131424
2159	0,590617	0,53776	0,465747	0,340321	0,21375	0,192832	0,517547	0,624444	0,596425	0,200155	0,386146	0,66292	0,13145
2160	0,590939	0,538064	0,465819	0,340726	0,213825	0,192428	0,517764	0,624768	0,596758	0,199961	0,386377	0,662826	0,131538
2161	0,591292	0,538357	0,465869	0,34114	0,213908	0,191999	0,517981	0,6251	0,597091	0,199794	0,386668	0,6627	0,131675
2162	0,591603	0,538618	0,465943	0,341547	0,213998	0,191613	0,518183	0,625407	0,597382	0,199643	0,386898	0,662604	0,131767
2163	0,591908	0,538835	0,466025	0,341925	0,214105	0,191249	0,518375	0,625713	0,597651	0,199502	0,387089	0,662525	0,131889
2164	0,592195	0,539054	0,4661	0,342317	0,214216	0,190868	0,518574	0,626012	0,597893	0,199386	0,387281	0,66244	0,131982
2165	0,592455	0,539255	0,466203	0,342765	0,214339	0,190487	0,518766	0,62631	0,598116	0,199307	0,387435	0,662376	0,131988
2166	0,592697	0,539447	0,466262	0,34313	0,214448	0,190125	0,518937	0,626561	0,598293	0,199215	0,387629	0,662276	0,132081
2167	0,592926	0,539626	0,466289	0,343432	0,214558	0,189743	0,519124	0,626778	0,598412	0,19914	0,387853	0,662152	0,132257
2168	0,593137	0,539795	0,466331	0,343746	0,214674	0,189401	0,519277	0,627019	0,598547	0,199073	0,38804	0,662038	0,13237
2169	0,593309	0,539933	0,466349	0,344008	0,214768	0,189119	0,519397	0,627221	0,598632	0,198992	0,388233	0,66189	0,132486
2170	0,5935	0,540099	0,466372	0,344296	0,21488	0,188824	0,519512	0,627436	0,598738	0,198938	0,388413	0,661772	0,132605
2171	0,593698	0,540283	0,46641	0,344605	0,215024	0,188529	0,519611	0,627659	0,598848	0,198917	0,388567	0,661671	0,132712
2172	0,593887	0,540437	0,466429	0,344914	0,215158	0,188241	0,519689	0,627951	0,598973	0,198891	0,388696	0,661593	0,13277
2173	0,594033	0,540611	0,466448	0,345176	0,215237	0,18799	0,519773	0,628167	0,599121	0,198869	0,388851	0,661502	0,132868
2174	0,594194	0,540797	0,46651	0,345471	0,215325	0,18772	0,51985	0,628313	0,599275	0,198859	0,38898	0,661403	0,132985
2175	0,594354	0,540969	0,466532	0,345775	0,215402	0,187484	0,519962	0,628495	0,599411	0,19877	0,389078	0,661317	0,133033
2176	0,594494	0,541154	0,466559	0,346025	0,215468	0,187277	0,520076	0,628601	0,599573	0,198651	0,389164	0,661213	0,133081
2177	0,594641	0,541332	0,466578	0,34627	0,21554	0,187084	0,520166	0,628759	0,599696	0,198521	0,389227	0,661162	0,133161
2178	0,594815	0,541518	0,466586	0,34653	0,215644	0,186907	0,520263	0,62894	0,599794	0,198333	0,389259	0,661173	0,133255
2179	0,594959	0,541681	0,466561	0,34673	0,215699	0,186739	0,520334	0,629107	0,599862	0,198166	0,389307	0,661126	0,133328
2180	0,595077	0,54184	0,466525	0,346868	0,215713	0,18661	0,520374	0,629288	0,599896	0,198026	0,389344	0,661082	0,133429
2181	0,595186	0,541972	0,466486	0,34703	0,21575	0,186444	0,520415	0,629444	0,599945	0,197818	0,389374	0,661032	0,133496
2182	0,595303	0,542075	0,466398	0,347172	0,21576	0,186277	0,520448	0,629591	0,599958	0,197595	0,389414	0,660929	0,133521
2183	0,595376	0,542194	0,466357	0,347307	0,215812	0,186092	0,520474	0,629701	0,600002	0,197324	0,389428	0,660873	0,133569
2184	0,595392	0,542332	0,46638	0,347466	0,215919	0,185884	0,520499	0,629794	0,600108	0,196993	0,389421	0,660884	0,133605
2185	0,595445	0,542416	0,46632	0,347563	0,215968	0,185676	0,520491	0,629858	0,600133	0,196637	0,389415	0,660814	0,133673
2186	0,595536	0,542515	0,466231	0,34762	0,216013	0,185476	0,520454	0,629898	0,600141	0,196229	0,389408	0,660719	0,133777
2187	0,595542	0,542535	0,466133	0,347666	0,216045	0,185241	0,520425	0,629899	0,600099	0,195808	0,389381	0,660606	0,13385
2188	0,595518	0,542442	0,465952	0,34764	0,216013	0,184992	0,520374	0,629868	0,599978	0,195345	0,389329	0,660389	0,13395
2189	0,595476	0,542394	0,465822	0,347661	0,216023	0,184725	0,520324	0,629814	0,599872	0,194904	0,389282	0,660269	0,134016
2190	0,595325	0,542299	0,465724	0,347707	0,216081	0,184429	0,5203	0,629682	0,599724	0,194464	0,389211	0,660209	0,134031
2191	0,595228	0,542247	0,465617	0,347735	0,216096	0,184113	0,52023	0,629575	0,599595	0,194003	0,389161	0,660119	0,134064
2192	0,595174	0,542267	0,465526	0,347791	0,21611	0,183792	0,52013	0,629456	0,599497	0,193573	0,389131	0,660078	0,134087
2193	0,595093	0,542236	0,46543	0,347809	0,216091	0,183435	0,520015	0,629341	0,599354	0,193055	0,389084	0,660001	0,134132
2194	0,595012	0,542142	0,465289	0,34779	0,216054	0,183037	0,519885	0,629248	0,599181	0,192507	0,389064	0,659885	0,13418
2195	0,594921	0,542046	0,465177	0,347763	0,216046	0,182587	0,519775	0,629216	0,599024	0,191935	0,389039	0,659784	0,134239
2196	0,594808	0,54188	0,465054	0,3477	0,216065	0,182064	0,519635	0,62918	0,598765	0,191299	0,388962	0,659638	0,134289
2197	0,594663	0,54172	0,464931	0,347642	0,216133	0,181575	0,519497	0,629099	0,598531	0,190663	0,388896	0,659495	0,134297
2198	0,594495	0,541547	0,464776	0,347554	0,216189	0,181087	0,519358	0,628966	0,59825	0,190023	0,388829	0,659317	0,134328
2199	0,594312	0,541385	0,464623	0,347434	0,216269	0,180597	0,519196	0,62878	0,597911	0,189376	0,38876	0,659075	0,134336
2200	0,59409	0,541184	0,46444	0,347321	0,216316	0,180071	0,519056	0,628593	0,597604	0,18869	0,388644	0,658907	0,134389
2201	0,59382	0,540944	0,464211	0,347195	0,216361	0,179549	0,51896	0,628347	0,597282	0,187948	0,388517	0,658757	0,134492
2202	0,593539	0,540693	0,46399	0,347057	0,216398	0,178998	0,518787	0,628136	0,596973	0,187295	0,388389	0,658594	0,13454
2203	0,593212	0,540441	0,463751	0,346928	0,216431	0,178387	0,5186	0,627948	0,596708	0,186582	0,388207	0,658463	0,134573
2204	0,592915	0,540144	0,463539	0,346766	0,21645	0,177812	0,518369	0,627722	0,596384	0,186042	0,38806	0,658313	0,134614
2205	0,592633	0,539793	0,463325	0,346593	0,216441	0,177234	0,518067	0,627503	0,596039	0,185539	0,387967	0,658108	0,134621
2206	0,592316	0,539464	0,463116	0,346369	0,216449	0,176679	0,517793	0,627239	0,595676	0,185273	0,387807	0,657989	0,134652
2207	0,592019	0,539154	0,462935	0,346135	0,21645	0,176101	0,517494	0,626934	0,595271	0,185145	0,387617	0,657938	0,134736
2208	0,591657	0,53877	0,462734	0,34582	0,216454	0,175595	0,517204	0,626605	0,594861	0,185181	0,38741	0,657838	0,134758
2209	0,59123	0,53837	0,462556	0,345407	0,216466	0,17514	0,516963	0,626258	0,594451	0,185464	0,387186	0,657789	0,134743
2210	0,590795	0,537918	0,462308	0,34501	0,216493	0,174719	0,516633	0,625857	0,594004	0,185812	0,386933	0,657668	0,134731
2211	0,590342	0,53735	0,462041	0,34456	0,21653	0,174332	0,516271	0,625405	0,593562	0,186361	0,386642	0,657471	0,134653
2212	0,589849	0,536831	0,461736	0,344122	0,216546	0,174008	0,515876	0,624942	0,59305	0,186892	0,386349	0,657306	0,13464
2213	0,589354	0,536348	0,461339	0,343728	0,216592	0,173695	0,515399	0,624466	0,592465	0,187551	0,38603	0,657109	0,134707
2214	0,588793	0,535818	0,460964	0,343264	0,216588	0,173482	0,514935	0,623925	0,591882	0,188188	0,385695	0,656939	0,1347
2215	0,58818	0,535321	0,460602	0,342785	0,216533	0,173358	0,514476	0,623357	0,591276	0,18887	0,385319	0,656831	0,134688
2216	0,587517	0,534739	0,460199	0,342241	0,216506	0,173295	0,513991	0,622727	0,590617	0,189522	0,385022	0,656656	0,134661
2217	0,586795	0,534036	0,45978	0,341609	0,216397	0,173292	0,513442	0,622061	0,589932	0,190086	0,384634	0,656437	0,134592
2218	0,586047	0,533277	0,459328	0,340951	0,216293	0,173371	0,512857	0,621319	0,58925	0,190646	0,384208	0,656205	0,134497
2219	0,585268	0,53243	0,458812	0,340257	0,21619	0,173492	0,512194	0,62051	0,58853	0,191028	0,383797	0,65589	0,134485
2220	0,584434	0,531507	0,45828	0,339482	0,216041	0,17362	0,511499	0,619708	0,587747	0,191285	0,383281	0,655574	0,134463
2221	0,583532	0,530576	0,457706	0,338684	0,215872	0,173818	0,51079	0,618844	0,586901	0,191505	0,382748	0,655277	0,134352
2222	0,582575	0,529625	0,457092	0,337872	0,215704	0,174089	0,510062	0,617933	0,586035	0,191668	0,382191	0,655022	0,134213
2223	0,58154	0,528587	0,456457	0,336952	0,215488	0,174365	0,509276	0,616926	0,585056	0,191686	0,381574	0,65465	0,134024
2224	0,580441	0,527522	0,455791	0,335987	0,215215	0,174702	0,508495	0,615902	0,583965	0,191618	0,380908	0,654238	0,133736
2225	0,579258	0,526338	0,455072	0,334905	0,214936	0,175012	0,507564	0,614725	0,582845	0,191433	0,38017	0,653796	0,133489
2226	0,578031	0,525057	0,454332	0,333731	0,214639	0,175342	0,506529	0,613417	0,581673	0,191083	0,379362	0,653258	0,133236
2227	0,576641	0,523706	0,453507	0,332459	0,214322	0,175641	0,505461	0,612042	0,580417	0,190708	0,378538	0,652758	0,132961
2228	0,57514	0,522278	0,452625	0,33108	0,214001	0,175959	0,504285	0,610591	0,579103	0,190234	0,377673	0,65226	0,132691
2229	0,573523	0,520741	0,451694	0,329615	0,213618	0,176202	0,503087	0,609002	0,5777	0,189725	0,376717	0,651748	0,132365
2230	0,571779	0,519156	0,450717	0,328103	0,213231	0,176449	0,501917	0,607334	0,576254	0,189168	0,375772	0,651254	0,13204
2231	0,569907	0,517393	0,449642	0,3264	0,212749	0,176578	0,500564	0,60549	0,574642	0,188536	0,374651	0,650678	0,131614
2232	0,56794	0,515484	0,448506	0,324539	0,212171	0,176654	0,49912	0,603476	0,572912	0,187842	0,373378	0,650124	0,131119
2233	0,565797	0,513457	0,447264	0,322596	0,211573	0,176602	0,497533	0,601366	0,571062	0,187084	0,372048	0,649422	0,130574
2234	0,563479	0,511304	0,44591	0,320497	0,210903	0,176418	0,495769	0,599115	0,569041	0,186224	0,370614	0,648569	0,129941
2235	0,561038	0,508995	0,444492	0,318301	0,210218	0,176198	0,493948	0,596746	0,56695	0,185335	0,369078	0,647723	0,129272
2236	0,558462	0,506555	0,443007	0,316076	0,209544	0,175869	0,49204	0,594303	0,564787	0,184413	0,367496	0,646837	0,128573
2237	0,555734	0,503955	0,44142	0,313635	0,208766	0,175498	0,490005	0,591643	0,562494	0,183409	0,365734	0,645862	0,127795
2238	0,552877	0,501163	0,439787	0,311	0,207978	0,17511	0,487886	0,588843	0,560129	0,182356	0,363848	0,644881	0,126929
2239	0,549842	0,49826	0,437989	0,308245	0,207033	0,174604	0,48562	0,585832	0,557567	0,181228	0,361811	0,643771	0,126047
2240	0,546638	0,495239	0,436045	0,305285	0,205933	0,174015	0,483208	0,582568	0,554805	0,179993	0,359601	0,642504	0,125141
2241	0,543257	0,492037	0,434001	0,302256	0,20479	0,17333	0,48066	0,579193	0,551948	0,178723	0,357255	0,641196	0,124136
2242	0,53967	0,488656	0,431818	0,299082	0,203522	0,172511	0,47797	0,575648	0,548913	0,177392	0,354736	0,639797	0,123061
2243	0,535941	0,48514	0,42952	0,295866	0,2022	0,171642	0,475148	0,571902	0,545768	0,176004	0,352113	0,638355	0,121946
2244	0,532058	0,481458	0,427102	0,292531	0,200892	0,170721	0,472145	0,568057	0,542534	0,174545	0,349359	0,636847	0,120738
2245	0,528129	0,477736	0,424645	0,289126	0,199501	0,169749	0,469111	0,564196	0,539365	0,17308	0,346537	0,635256	0,119496
2246	0,524086	0,474016	0,422075	0,285619	0,198055	0,168759	0,465996	0,560222	0,53613	0,171558	0,343652	0,633558	0,118199
2247	0,51999	0,470215	0,419453	0,282021	0,196595	0,16768	0,462774	0,556149	0,532753	0,170022	0,340564	0,63174	0,116879
2248	0,515837	0,466347	0,416787	0,278434	0,195046	0,166595	0,45953	0,552006	0,529308	0,168447	0,33742	0,629891	0,115512
2249	0,511581	0,462417	0,414097	0,274768	0,193415	0,165457	0,456228	0,547733	0,525767	0,166839	0,334153	0,627941	0,114061
2250	0,507321	0,458417	0,411263	0,271118	0,191755	0,164297	0,452879	0,543509	0,522178	0,165207	0,330804	0,625961	0,112636
2251	0,502982	0,454298	0,408301	0,267446	0,190017	0,16311	0,449431	0,539196	0,518435	0,163514	0,32734	0,623933	0,111198
2252	0,498703	0,450209	0,405374	0,263815	0,188292	0,161904	0,44605	0,534962	0,514823	0,161857	0,323838	0,621854	0,1098
2253	0,494359	0,446004	0,402325	0,26012	0,186495	0,160647	0,442596	0,530728	0,511187	0,160193	0,320173	0,619683	0,108
2254	0,490161	0,441985	0,399367	0,256583	0,184782	0,159392	0,439289	0,526579	0,507628	0,158559	0,316621	0,617529	0,1071
2255	0,486027	0,437993	0,396458	0,253116	0,183117	0,158139	0,436071	0,522429	0,504102	0,156933	0,313074	0,615323	0,1053
2256	0,481958	0,434114	0,393518	0,249722	0,181416	0,156845	0,432852	0,518431	0,500679	0,155321	0,309497	0,613161	0,1035
2257	0,477946	0,430368	0,390577	0,246398	0,17975	0,155486	0,429687	0,514549	0,497307	0,153734	0,305902	0,611015	0,1026
2258	0,474029	0,426656	0,387625	0,243195	0,178032	0,154187	0,426573	0,510723	0,494017	0,152136	0,302366	0,608821	0,1008
2259	0,47017	0,422969	0,384621	0,240069	0,176234	0,152897	0,42348	0,506991	0,490872	0,150539	0,298828	0,606608	0,0999
2260	0,466421	0,419414	0,381714	0,237067	0,1745	0,151598	0,42044	0,503331	0,487693	0,148956	0,295294	0,604415	0,0981
2261	0,462768	0,415927	0,37881	0,234223	0,172752	0,150275	0,417476	0,499687	0,484475	0,147354	0,291811	0,602197	0,0963
2262	0,459245	0,412604	0,375988	0,231434	0,171085	0,149042	0,414552	0,496245	0,481448	0,145807	0,288338	0,599991	0,0954
2263	0,45582	0,409466	0,373261	0,228744	0,169479	0,147827	0,411602	0,492979	0,478488	0,144301	0,284791	0,597795	0,0945
2264	0,452529	0,406367	0,37056	0,226138	0,167889	0,146653	0,408821	0,489763	0,475649	0,142807	0,281369	0,595618	0,092981
2265	0,44946	0,403402	0,367941	0,223639	0,166369	0,145548	0,406214	0,486708	0,473034	0,141336	0,278039	0,593427	0,0918
2266	0,446357	0,400484	0,365286	0,221193	0,164835	0,144505	0,403582	0,483706	0,470391	0,139895	0,274751	0,591262	0,0909
2267	0,443345	0,397614	0,362633	0,218858	0,163313	0,143513	0,401044	0,48079	0,467804	0,138449	0,271575	0,589138	0,08928
2268	0,440357	0,394828	0,360035	0,216543	0,161811	0,142526	0,398518	0,47791	0,465261	0,137081	0,268362	0,587027	0,0882
2269	0,437308	0,392166	0,357417	0,214263	0,160334	0,14158	0,395969	0,475162	0,46276	0,135857	0,265142	0,58487	0,08712
2270	0,434433	0,389532	0,354881	0,212062	0,158847	0,140709	0,393494	0,472378	0,460308	0,134537	0,261994	0,58282	0,08604
2271	0,431769	0,386995	0,352472	0,209974	0,157368	0,139868	0,391106	0,469624	0,457969	0,133197	0,258881	0,580896	0,084842
2272	0,429036	0,384448	0,350023	0,207855	0,155896	0,139065	0,388735	0,466842	0,455574	0,131871	0,255774	0,578918	0,08379
2273	0,42637	0,381929	0,347611	0,205768	0,154427	0,138381	0,386423	0,464022	0,453172	0,130477	0,252748	0,576964	0,08271
2274	0,423741	0,379422	0,345168	0,20371	0,152951	0,137702	0,384115	0,461237	0,450792	0,129123	0,249721	0,575042	0,08172
2275	0,421038	0,37696	0,342747	0,201686	0,151518	0,136942	0,38182	0,458524	0,448452	0,127823	0,246582	0,573119	0,080672
2276	0,418284	0,374508	0,340281	0,199554	0,150079	0,136218	0,379482	0,455777	0,446055	0,126576	0,243483	0,571129	0,07974
2277	0,415548	0,37204	0,337805	0,197463	0,148586	0,135482	0,377042	0,453065	0,44368	0,125265	0,240385	0,569179	0,07866
2278	0,412853	0,369605	0,33539	0,195452	0,147147	0,134728	0,374655	0,450403	0,441292	0,12392	0,237253	0,567163	0,07758
2279	0,410116	0,367142	0,332961	0,193409	0,145678	0,133986	0,372247	0,447639	0,438826	0,122581	0,234144	0,565037	0,0765
2280	0,407404	0,364692	0,330565	0,191395	0,144193	0,133272	0,369843	0,444842	0,436289	0,121195	0,231112	0,562785	0,07542
2281	0,404517	0,362118	0,328076	0,189266	0,142694	0,132487	0,367355	0,441945	0,433715	0,119884	0,227893	0,560557	0,07443
2282	0,401569	0,35953	0,325573	0,187121	0,141207	0,131702	0,364862	0,438977	0,431106	0,118604	0,224584	0,558254	0,07353
2283	0,398531	0,356821	0,323011	0,1849	0,139674	0,13083	0,362277	0,435962	0,428418	0,117347	0,221283	0,555969	0,07245
2284	0,395262	0,353938	0,32037	0,182474	1,38E-01	0,129865	0,359547	0,432822	0,425633	1,16E-01	0,21786	0,553727	0,071258
2285	0,392186	0,351135	0,317701	0,180294	1,37E-01	0,128943	0,356921	0,429741	0,422833	1,15E-01	0,214506	0,551305	0,0702
2286	0,389192	0,348276	0,315004	0,178233	0,134915	0,127963	0,354306	0,426615	0,419994	0,113447	0,211202	0,548809	0,068927
2287	0,38607	0,345466	0,312256	0,176071	1,33E-01	0,127023	0,351659	0,423564	0,417099	1,12E-01	0,207835	0,54624	0,06786
2288	0,382963	0,342706	0,309397	0,173972	1,32E-01	0,126127	0,349038	0,42053	0,414167	1,11E-01	0,204401	0,54355	0,06678
2289	0,379793	0,339877	0,30662	0,171849	1,30E-01	0,125186	0,346371	0,417517	0,411168	1,09E-01	0,201033	0,540787	0,0657
2290	0,376387	0,336966	0,303819	0,169556	1,28E-01	0,124204	0,343571	0,414486	0,407991	1,08E-01	0,197619	0,537944	0,06471
2291	0,373273	0,334201	0,301087	0,167494	0,126746	0,123293	0,340963	0,41162	0,405001	1,07E-01	0,19434	0,53505	0,06363
2292	0,370226	0,331362	0,298335	0,165554	1,25E-01	1,22E-01	0,338367	0,408715	0,401955	1,06E-01	0,19106	0,532	0,06244
2293	0,36733	0,328753	0,295748	0,163674	1,23E-01	1,21E-01	0,335932	0,406128	0,399116	1,05E-01	0,187986	0,529003	0,06147
2294	0,364516	0,326257	0,293144	0,161813	1,22E-01	1,21E-01	0,333571	0,403678	0,396372	1,04E-01	0,184929	0,525889	0,06048
2295	0,361984	0,323996	0,290849	0,160196	1,20E-01	1,20E-01	0,331464	0,401572	0,393868	1,03E-01	0,18225	0,522988	0,05958
2296	0,359509	0,321819	0,288704	0,158677	1,19E-01	1,19E-01	0,329439	0,399696	0,391425	1,02E-01	0,179792	0,520047	0,05877
2297	0,357494	0,320021	0,286867	0,157415	1,18E-01	1,19E-01	0,327762	0,398177	0,389374	1,01E-01	0,177642	0,517391	0,05796
2298	0,35581	0,318483	0,285294	0,15638	1,17E-01	1,18E-01	0,326369	0,397017	0,387565	0,100647	0,175816	0,514932	0,05733
2299	0,354494	0,317283	0,283991	0,155577	1,16E-01	1,18E-01	0,325244	0,396153	0,386154	1,00E-01	0,174271	0,512678	0,0567
2300	0,353589	0,316423	0,28301	0,155016	1,16E-01	1,18E-01	0,324404	0,395601	0,385131	9,98E-02	0,173012	0,510637	0,05634
2301	0,352999	0,315884	0,282242	0,154666	1,15E-01	1,18E-01	0,323859	0,395417	0,384413	9,96E-02	0,172057	0,508786	0,056004
2302	0,352785	0,315715	0,281717	0,15462	1,15E-01	1,18E-01	0,323624	0,395624	0,384114	9,95E-02	0,171495	0,507075	0,0558
2303	0,352918	0,315844	0,281497	0,154714	1,15E-01	1,18E-01	0,323681	0,39613	0,384079	9,95E-02	0,17114	0,505722	0,05571
2304	0,353443	0,316327	0,281559	0,154985	1,15E-01	1,18E-01	0,324063	0,397039	0,384312	9,97E-02	0,171078	0,50458	0,0558
2305	0,354296	0,317123	0,281909	0,155485	1,15E-01	1,18E-01	0,324749	0,398237	0,384961	1,00E-01	0,171284	0,503825	0,05598
2306	0,355675	0,318463	0,28268	0,15625	1,16E-01	1,19E-01	0,325864	0,399907	0,386092	1,00E-01	0,171706	0,503477	0,05625
2307	0,357162	0,319777	0,283593	0,157144	1,16E-01	1,19E-01	0,327109	0,401645	0,387409	1,01E-01	0,172515	0,50344	0,056653
2308	0,35905	0,321337	0,284813	0,158305	1,17E-01	1,20E-01	0,328757	0,403792	0,389296	1,01E-01	0,173712	0,503672	0,05724
2309	0,360982	0,323021	0,286174	0,159551	1,18E-01	1,20E-01	0,330421	0,405892	0,391116	1,02E-01	0,175185	0,504393	0,05778
2310	0,363113	0,324798	0,287684	0,161027	1,19E-01	1,21E-01	0,33223	0,408112	0,393097	1,02E-01	0,177043	0,505498	0,0585
2311	0,365285	0,326686	0,289446	0,162474	1,20E-01	1,22E-01	0,33413	0,41032	0,39513	1,03E-01	0,179178	0,507092	0,05922
2312	0,367689	0,328925	0,291609	0,164103	0,120907	0,122393	0,336235	0,412595	0,397288	1,04E-01	0,181688	0,509408	0,06003
2313	0,36997	0,331032	0,2937	0,165623	0,122107	0,123193	0,338279	0,414842	0,39941	1,05E-01	0,184388	0,511864	0,06075
2314	0,372277	0,333209	0,295939	0,167097	1,24E-01	0,124053	0,340435	0,417203	0,401594	1,06E-01	0,187441	0,514796	0,06156
2315	0,374569	0,335294	0,298298	0,168564	1,25E-01	0,124906	0,342533	0,419395	0,403824	0,106647	0,190697	0,517931	0,06228
2316	0,376574	0,337137	0,30053	0,169862	1,26E-01	0,125648	0,344504	0,421368	0,405846	1,08E-01	0,194007	0,521106	0,063
2317	0,378437	0,338856	0,30272	0,171079	0,127339	0,126323	0,346429	0,423279	0,407825	1,09E-01	0,19759	0,52454	0,06381
2318	0,380102	0,340404	0,304827	0,172169	1,28E-01	0,127013	0,348128	0,424854	0,409543	1,10E-01	0,200907	0,527736	0,06444
2319	0,381568	0,341737	0,307012	0,173116	1,29E-01	0,127645	0,349713	0,426097	0,411097	1,11E-01	0,204372	0,531043	0,06507
2320	0,382795	0,342928	0,308785	0,173981	1,30E-01	0,128251	0,351062	0,427274	0,412453	1,12E-01	0,207294	0,534011	0,06552
2321	0,383827	0,344027	0,31036	0,174798	0,130429	0,128906	0,352196	0,428309	0,413589	1,12E-01	0,210056	0,536868	0,06588
2322	0,384622	0,344804	0,311712	0,175324	1,31E-01	0,129366	0,353159	0,429028	0,414564	1,13E-01	0,212276	0,539343	0,06624
2323	0,385115	0,345281	0,312835	0,175664	1,31E-01	0,12972	0,353964	0,429531	0,415442	1,13E-01	0,214094	0,541692	0,06642
2324	0,385477	0,34568	0,313612	0,175853	1,32E-01	0,129961	0,354455	0,429765	0,415853	1,14E-01	0,215476	0,54338	0,0666
2325	0,385682	0,345898	0,314154	0,17579	1,32E-01	0,130095	0,354687	0,429645	0,415891	1,14E-01	0,21637	0,544593	0,0666
2326	0,38556	0,345852	0,31434	0,175634	0,131638	0,130081	0,354707	0,429412	0,415851	1,14E-01	0,21692	0,545418	0,06651
2327	0,385151	0,34566	0,314095	0,175311	1,31E-01	0,129937	0,354413	0,428901	0,415384	1,14E-01	0,216968	0,545582	0,06633
2328	0,384566	0,345124	0,313654	0,174931	0,130872	0,129645	0,35396	0,428362	0,41501	1,13E-01	0,216783	0,545721	0,06606
2329	0,383603	0,344129	0,312785	0,174412	1,30E-01	0,129137	0,353227	0,427665	0,414687	1,13E-01	0,2162	0,545501	0,0657
2330	0,382676	0,343219	0,312022	0,173761	1,30E-01	0,128648	0,352462	0,426815	0,413982	1,13E-01	0,215335	0,545148	0,06525
2331	0,381659	0,342129	0,311075	0,173056	1,29E-01	0,127986	0,351535	0,425884	0,413023	1,12E-01	0,214042	0,544601	0,06471
2332	0,380398	0,340919	0,309992	0,17212	1,28E-01	0,127435	0,35041	0,424704	0,411943	1,11E-01	0,212664	0,543765	0,06426
2333	0,378977	0,339649	0,308928	0,170862	1,28E-01	0,126937	0,349124	0,423284	0,410597	1,11E-01	0,210914	0,542594	0,06381
2334	0,377381	0,338173	0,307548	0,169718	0,12677	0,126322	0,347746	0,42171	0,409147	0,110147	0,209158	0,541339	0,063241
2335	0,375444	0,336335	0,305768	0,168449	1,26E-01	0,125632	0,346028	0,419878	0,407493	1,09E-01	0,207167	0,539792	0,06273
2336	0,373582	0,334709	0,304082	0,167223	1,25E-01	0,12502	0,344488	0,418022	0,405853	1,09E-01	0,205305	0,538195	0,06219
2337	0,371523	0,332996	0,302235	0,166028	1,24E-01	0,124351	0,342967	0,415746	0,403992	1,08E-01	0,20338	0,53646	0,06147
2338	0,369658	0,331407	0,300446	0,164783	1,23E-01	1,24E-01	0,341422	0,413986	0,402259	1,07E-01	0,201447	0,534632	0,06075
2339	0,367707	0,329869	0,29843	0,163391	1,22E-01	1,23E-01	0,339754	0,412306	0,400432	1,07E-01	0,199551	0,532524	0,05994
2340	0,366067	0,328476	0,296861	0,162215	1,21E-01	1,23E-01	0,338347	0,410885	0,398907	1,06E-01	0,197644	0,530618	0,05931
2341	0,364566	0,327066	0,295471	0,160998	1,20E-01	1,22E-01	0,336928	0,409846	0,397475	1,05E-01	0,195452	0,528615	0,05877
2342	0,363338	0,325975	0,294212	0,160104	1,19E-01	1,21E-01	0,335831	0,408857	0,396221	1,05E-01	0,19376	0,526844	0,05832
2343	0,362279	0,325094	0,293251	0,159442	1,19E-01	1,21E-01	0,33497	0,407793	0,395185	1,04E-01	0,192229	0,525164	0,05805
2344	0,361615	0,324441	0,292411	0,158937	1,19E-01	1,20E-01	0,334359	0,407335	0,394363	1,04E-01	0,191021	0,523723	0,05778
2345	0,361305	0,324011	0,291524	0,158711	0,118507	1,20E-01	0,333983	0,40732	0,393555	0,103447	0,190148	0,522396	0,0576
2346	0,361244	0,323872	0,291111	0,158553	1,19E-01	1,20E-01	0,333877	0,407481	0,39326	1,03E-01	0,189587	0,521411	0,05751
2347	0,36157	0,324022	0,291132	0,158498	1,19E-01	0,119593	0,334045	0,408187	0,393427	1,03E-01	0,189339	0,520565	0,05778
2348	0,362127	0,3244	0,291285	0,15868	1,19E-01	1,19E-01	0,334525	0,408913	0,393785	1,03E-01	0,189386	0,520297	0,05805
2349	0,363022	0,325156	0,29174	0,159081	1,19E-01	1,19E-01	0,335455	0,409798	0,394631	0,103247	0,189879	0,520562	0,05841
2350	0,364054	0,326013	0,292412	0,159599	1,20E-01	1,19E-01	0,336389	0,410824	0,395491	0,103447	0,190532	0,521032	0,05877
2351	0,365536	0,32722	0,293368	0,160414	0,120607	1,19E-01	0,337681	0,412206	0,396669	1,04E-01	0,191428	0,522076	0,05913
2352	0,366876	0,32835	0,294441	0,161206	1,21E-01	1,19E-01	0,33891	0,413433	0,397757	1,04E-01	0,192614	0,523215	0,05958
2353	0,368446	0,329715	0,295964	0,162204	1,22E-01	1,20E-01	0,340286	0,414818	0,399017	0,104447	0,194236	0,52461	0,06003
2354	0,369762	0,330889	0,297275	0,163032	0,123131	1,20E-01	0,341509	0,415983	0,400134	1,05E-01	0,195849	0,526138	0,06048
2355	0,371006	0,332043	0,298714	0,16397	1,24E-01	1,20E-01	0,342849	0,416954	0,401266	1,05E-01	0,197882	0,528107	0,06102
2356	0,372114	0,333041	0,299922	0,164632	1,25E-01	1,20E-01	0,343914	0,417989	0,402214	1,06E-01	0,19966	0,529871	0,06156
2357	0,373032	0,333952	0,301054	0,165004	0,125459	1,21E-01	0,34476	0,419027	0,4031	0,106347	0,201558	0,531863	0,06209
2358	0,37386	0,334697	0,301967	0,165412	1,26E-01	1,21E-01	0,345496	0,419876	0,403765	1,07E-01	0,2031	0,533474	0,06264
2359	0,374611	0,335293	0,302697	0,165741	0,126664	1,21E-01	0,346023	0,420776	0,404171	1,07E-01	0,204505	0,534951	0,063264
2360	0,375186	0,335738	0,30325	0,16592	1,27E-01	1,21E-01	0,346488	0,421388	0,404515	1,07E-01	0,205584	0,536122	0,06372
2361	0,375558	0,335834	0,303459	0,166018	1,27E-01	0,120427	0,346752	0,421554	0,404703	1,07E-01	0,20618	0,536881	0,06381
2362	0,37587	0,336088	0,303724	0,166052	1,28E-01	1,20E-01	0,34705	0,421869	0,404775	1,07E-01	0,206777	0,537577	0,06399
2363	0,375926	0,336394	0,303849	0,165874	1,28E-01	1,20E-01	0,347251	0,422207	0,404644	1,07E-01	0,207134	0,537952	0,0639
2364	0,376076	0,336517	0,303961	0,165696	1,28E-01	0,119993	0,347481	0,422334	0,404556	1,08E-01	0,207419	0,538378	0,063815
2365	0,376252	0,336634	0,304111	0,16543	1,28E-01	1,20E-01	0,347918	0,422394	0,404384	1,08E-01	0,207639	0,538793	0,06363
2366	0,376323	0,336655	0,304136	0,165236	1,28E-01	1,19E-01	0,347995	0,422348	0,40414	1,08E-01	0,207716	0,539018	0,06372
2367	0,3764	0,336337	0,30403	0,164983	1,28E-01	1,19E-01	0,347747	0,421874	0,403825	0,107447	0,207478	0,539044	0,063831
2368	0,376366	0,33619	0,303903	0,164804	1,28E-01	1,18E-01	0,347646	0,421655	0,403585	1,07E-01	0,207378	0,539093	0,0639
2369	0,376077	0,336157	0,303592	0,164833	1,28E-01	0,117593	0,347279	0,421569	0,4033	1,07E-01	0,207267	0,538967	0,06408
2370	0,375925	0,336077	0,303424	0,164696	1,28E-01	1,17E-01	0,347064	0,421481	0,403002	1,07E-01	0,207143	0,538892	0,06417
2371	0,375738	0,336017	0,303232	0,164401	1,28E-01	1,16E-01	0,34706	0,421414	0,402824	1,06E-01	0,207091	0,538878	0,06408
2372	0,375654	0,335937	0,30315	0,164225	1,28E-01	1,16E-01	0,347038	0,421505	0,402538	1,06E-01	0,206999	0,538852	0,06408
2373	0,375717	0,335687	0,303394	0,164055	0,128594	1,16E-01	0,347056	0,421769	0,402077	1,06E-01	0,206878	0,5388	0,06417
2374	0,375764	0,335651	0,303365	0,163856	1,29E-01	1,15E-01	0,347031	0,421909	0,401702	1,06E-01	0,206664	0,538701	0,06417
2375	0,375874	0,335772	0,303163	0,16377	1,29E-01	1,15E-01	0,346954	0,422167	0,40134	1,06E-01	0,206292	0,538566	0,06399
2376	0,375973	0,335879	0,303087	0,163613	1,28E-01	1,14E-01	0,347011	0,422355	0,401007	1,06E-01	0,206068	0,538474	0,0639
2377	0,376159	0,336202	0,302949	0,163343	1,28E-01	1,14E-01	0,347192	0,422374	0,400859	1,05E-01	0,205892	0,53847	0,0639
2378	0,376208	0,336424	0,302759	0,163089	1,28E-01	1,14E-01	0,347243	0,422408	0,400507	1,05E-01	0,205673	0,538287	0,0639
2379	0,376132	0,336581	0,30266	0,162841	1,28E-01	1,13E-01	0,347318	0,422551	0,399989	1,05E-01	0,205461	0,538004	0,06399
2380	0,376103	0,336714	0,302511	0,162571	1,28E-01	1,12E-01	0,347464	0,422547	0,399484	1,05E-01	0,205396	0,537723	0,06408
2381	0,376077	0,336776	0,30233	0,162293	1,28E-01	1,12E-01	0,347211	0,422058	0,399088	1,05E-01	0,205344	0,537297	0,06399
2382	0,375962	0,336776	0,30199	0,161965	1,28E-01	1,11E-01	0,34707	0,421924	0,398673	1,05E-01	0,20528	0,536988	0,0639
2383	0,375978	0,337045	0,301779	0,161769	1,29E-01	1,10E-01	0,347302	0,42206	0,398566	1,04E-01	0,205478	0,536994	0,0639
2384	0,376028	0,337206	0,301787	0,161648	1,29E-01	1,10E-01	0,347342	0,422092	0,39861	1,04E-01	0,205788	0,536967	0,0639
2385	0,376249	0,33702	0,301765	0,161402	1,29E-01	1,10E-01	0,347559	0,422405	0,398481	1,04E-01	0,205844	0,536763	0,06417
2386	0,376534	0,336921	0,30187	0,161188	1,28E-01	0,108893	0,347945	0,422755	0,398429	1,04E-01	0,205831	0,536699	0,06426
2387	0,376845	0,33681	0,302269	0,161164	1,28E-01	1,08E-01	0,348208	0,422999	0,398554	1,04E-01	0,206043	0,536804	0,06417
2388	0,377257	0,336466	0,302516	0,161058	1,28E-01	0,107393	0,348601	0,423133	0,398163	1,04E-01	0,2061	0,536757	0,06417
2389	0,377388	0,336511	0,302622	0,160876	1,28E-01	1,07E-01	0,34886	0,423491	0,397768	1,04E-01	0,20631	0,536747	0,0639
2390	0,377512	0,336917	0,302981	0,160821	1,28E-01	1,06E-01	0,349051	0,423896	0,397522	1,04E-01	0,206901	0,536899	0,06354
2391	0,377879	0,337184	0,303111	0,160565	1,28E-01	1,05E-01	0,34917	0,42388	0,396922	1,04E-01	0,207041	0,536886	0,06348
2392	0,3781	0,337523	0,303356	0,160027	1,27E-01	1,05E-01	0,349285	0,423995	0,3968	0,103647	0,207214	0,536896	0,06354
2393	0,378198	0,337816	0,303773	0,159684	1,28E-01	1,04E-01	0,349626	0,424128	0,396895	1,04E-01	0,20757	0,537139	0,06363
2394	0,378327	0,337964	0,30389	0,15955	0,127607	1,04E-01	0,349753	0,424179	0,396928	1,04E-01	0,207741	0,537425	0,06363
2395	0,37827	0,338103	0,304038	0,159468	1,28E-01	1,03E-01	0,349807	0,424377	0,397127	1,04E-01	0,208013	0,537556	0,06345
2396	0,378174	0,3382	0,303984	0,159436	1,28E-01	1,03E-01	0,349892	0,424606	0,397045	1,04E-01	0,208281	0,537617	0,06336
2397	0,378284	0,338511	0,303954	0,159336	1,28E-01	1,02E-01	0,349729	0,424933	0,396972	1,04E-01	0,208521	0,538055	0,06318
2398	0,378446	0,338778	0,304132	0,159223	1,29E-01	1,01E-01	0,349909	0,425269	0,396838	1,04E-01	0,20868	0,538644	0,06309
2399	0,37834	0,338908	0,304269	0,158965	1,29E-01	1,01E-01	0,35032	0,425497	0,396541	1,04E-01	0,209028	0,539317	0,06336
2400	0,378314	0,339141	0,304652	0,158748	1,29E-01	0,100101	0,350449	0,425718	0,396629	1,04E-01	0,209398	0,54017	0,06336
2401	0,378608	0,339263	0,304868	0,158788	1,29E-01	9,93E-02	0,350852	0,425942	0,396546	1,03E-01	0,209588	0,540487	0,06336
2402	0,378862	0,339267	0,304828	0,158772	1,29E-01	9,88E-02	0,351448	0,426005	0,396206	1,04E-01	0,209865	0,540603	0,06341
2403	0,379276	0,339188	0,304894	0,158734	1,29E-01	9,83E-02	0,351671	0,425966	0,396268	1,04E-01	0,210121	0,540776	0,06345
2404	0,379736	0,339185	0,30486	0,158549	1,29E-01	9,76E-02	0,351679	0,425739	0,396158	1,04E-01	0,210456	0,540847	0,06336
2405	0,379764	0,339284	0,305124	0,158144	1,29E-01	9,68E-02	0,351781	0,425452	0,395761	1,04E-01	0,21074	0,541117	0,06318
2406	0,379721	0,339585	0,30546	0,15791	1,29E-01	0,096093	0,351786	0,425528	0,395677	1,05E-01	0,21094	0,541123	0,06309
2407	0,379901	0,340049	0,305451	0,157605	1,29E-01	9,52E-02	0,351824	0,425418	0,395358	1,04E-01	0,211221	0,541085	0,063
2408	0,379999	0,340119	0,305661	0,157391	1,29E-01	0,094493	0,352135	0,425496	0,39472	1,04E-01	0,211438	0,541084	0,06291
2409	0,380015	0,339961	0,305692	0,157382	1,29E-01	9,40E-02	0,352183	0,425663	0,394313	1,04E-01	0,211622	0,540861	0,06318
2410	0,380036	0,339954	0,305538	0,157104	1,29E-01	9,36E-02	0,351951	0,425405	0,393736	1,04E-01	0,211904	0,541027	0,06327
2411	0,380096	0,340023	0,305653	0,157082	1,29E-01	9,36E-02	0,352101	0,425975	0,393059	1,04E-01	0,212185	0,541226	0,06318
2412	0,380165	0,340116	0,305635	0,157199	1,28E-01	9,35E-02	0,352454	0,426516	0,392383	1,04E-01	0,212375	0,541308	0,06363
2413	0,380271	0,340252	0,305641	0,157031	1,28E-01	9,31E-02	0,352733	0,426532	0,391715	1,04E-01	0,212585	0,541541	0,06327
2414	0,380485	0,340261	0,305842	0,157	1,28E-01	9,27E-02	0,353194	0,426629	0,391243	1,04E-01	0,212541	0,541751	0,063
2415	0,380517	0,34014	0,306071	0,156809	1,28E-01	9,19E-02	0,353305	0,426428	0,390602	1,04E-01	0,212238	0,5421	0,06282
2416	0,380635	0,33995	0,306342	0,156434	1,28E-01	9,09E-02	0,352868	0,426256	0,390024	1,04E-01	0,21233	0,542311	0,06228
2417	0,380908	0,339775	0,30657	0,15625	0,128096	9,05E-02	0,352654	0,426504	0,389452	1,04E-01	0,212785	0,542515	0,06228
2418	0,380991	0,33969	0,306625	0,156219	1,28E-01	9,03E-02	0,352748	0,426909	0,388646	1,03E-01	0,213054	0,54304	0,06255
2419	0,381148	0,339507	0,306391	0,156406	1,28E-01	9,02E-02	0,352966	0,42673	0,388215	1,03E-01	0,213253	0,543687	0,06237
2420	0,380943	0,339458	0,306265	0,156686	1,28E-01	9,04E-02	0,353423	0,426526	0,387931	1,04E-01	0,213394	0,544285	0,06219
2421	0,380427	0,339403	0,306332	0,157398	1,28E-01	9,00E-02	0,353747	0,426343	0,387577	0,103647	0,21341	0,544612	0,062339
2422	0,380071	0,339463	0,306378	0,158047	1,28E-01	8,93E-02	0,353578	0,425953	0,387215	1,04E-01	0,213713	0,544335	0,06255
2423	0,379712	0,339737	0,306805	0,158055	1,28E-01	8,92E-02	0,353381	0,425967	0,386468	1,03E-01	0,214027	0,544181	0,06273
2424	0,379741	0,339948	0,307338	0,158129	1,27E-01	8,90E-02	0,353437	0,426091	0,385914	1,03E-01	0,214242	0,544331	0,06309
2425	0,380238	0,34053	0,307519	0,15817	1,28E-01	8,90E-02	0,353457	0,426144	0,38533	0,103247	0,214579	0,54431	0,06318
2426	0,3809	0,340776	0,307659	0,158311	1,28E-01	8,93E-02	0,353517	0,426027	0,384315	1,03E-01	0,214841	0,544957	0,063
2427	0,381288	0,340187	0,30744	0,159056	1,27E-01	8,88E-02	0,353554	0,425691	0,383515	1,03E-01	0,215348	0,545299	0,063
2428	0,381413	0,339722	0,307037	0,159731	0,127497	8,83E-02	0,353551	0,425441	0,382585	1,03E-01	0,215828	0,545114	0,06273
2429	0,381413	0,339564	0,307	0,159704	1,27E-01	0,088293	0,353812	0,425525	0,381505	1,03E-01	0,215633	0,545201	0,06246
2430	0,381031	0,339309	0,306582	0,159209	1,27E-01	0,088293	0,354106	0,425768	0,38083	1,03E-01	0,21542	0,545167	0,06228
2431	0,380807	0,339557	0,306515	0,158595	1,26E-01	8,82E-02	0,354152	0,425925	0,380111	1,03E-01	0,215131	0,545172	0,061936
2432	0,380963	0,340113	0,306685	0,158249	1,26E-01	8,83E-02	0,354122	0,425992	0,379202	1,03E-01	0,214556	0,545058	0,061899
2433	0,381275	0,340244	0,306333	0,158146	1,26E-01	0,087823	0,353893	0,425648	0,378699	1,03E-01	0,214613	0,545343	0,06174
2434	0,381614	0,340482	0,306501	0,157951	1,27E-01	8,75E-02	0,353701	0,42482	0,378392	1,03E-01	0,214801	0,545905	0,06147
2435	0,381578	0,340857	0,306534	0,157445	1,27E-01	8,73E-02	0,35381	0,424426	0,378083	1,02E-01	0,214715	0,546309	0,06183
2436	0,381146	0,341129	0,306404	0,156617	1,27E-01	8,68E-02	0,353447	0,424255	0,377968	1,02E-01	0,214825	0,546675	0,06174
2437	0,380379	0,34101	0,306233	0,15555	1,27E-01	8,67E-02	0,353084	0,423802	0,377541	1,01E-01	0,214939	0,546319	0,06156
2438	0,379817	0,340448	0,305826	0,154924	1,26E-01	8,63E-02	0,352851	0,423583	0,376527	1,01E-01	0,214707	0,545794	0,06129
2439	0,380002	0,339767	0,305745	0,154558	1,26E-01	8,59E-02	0,35224	0,423406	0,375558	1,01E-01	0,214473	0,545624	0,06111
2440	0,380394	0,339152	0,30542	0,15431	1,25E-01	8,60E-02	0,352273	0,422923	0,374805	1,01E-01	0,214861	0,545879	0,0612
2441	0,380552	0,338672	0,30533	0,154877	1,25E-01	8,60E-02	0,35263	0,422399	0,373994	1,00E-01	0,215236	0,546626	0,06138
2442	0,379966	0,338027	0,305164	0,155063	1,25E-01	8,61E-02	0,352533	0,422126	0,373789	0,099447	0,215149	0,547056	0,06138
2443	0,378695	0,337803	0,304889	0,155189	1,25E-01	8,62E-02	0,352559	0,4217	0,37401	9,89E-02	0,21495	0,547378	0,06048
2444	0,377708	0,337525	0,305114	0,155155	1,24E-01	8,63E-02	0,352457	0,421149	0,373783	9,87E-02	0,214602	0,547208	0,05985
2445	0,377245	0,336582	0,304581	0,154222	1,24E-01	8,63E-02	0,352045	0,420779	0,373593	9,89E-02	0,213777	0,546462	0,05922
2446	0,377289	0,336551	0,304365	0,153729	1,24E-01	8,62E-02	0,351788	0,420674	0,373516	9,90E-02	0,21343	0,546658	0,05886
2447	0,377552	0,336029	0,304745	0,153426	1,24E-01	8,63E-02	0,351936	0,420314	0,37332	9,91E-02	0,213942	0,54686	0,05922
2448	0,377613	0,334857	0,304044	0,153101	1,24E-01	8,67E-02	0,351707	0,419881	0,373628	9,97E-02	0,21424	0,546529	0,05895
2449	0,376987	0,33494	0,303498	0,153424	1,23E-01	8,66E-02	0,350852	0,419558	0,37399	9,97E-02	0,214219	0,547288	0,05895
2450	0,375819	0,334728	0,303471	0,153683	1,23E-01	8,62E-02	0,35057	0,418715	0,37417	9,94E-02	0,214004	0,548001	0,05913
2451	0,374692	0,335305	0,302359	0,153593	1,22E-01	8,62E-02	0,349844	0,41756	0,374579	9,90E-02	0,213817	0,547252	0,05859
2452	0,37296	0,336125	0,301345	0,153484	1,22E-01	8,52E-02	0,34935	0,416628	0,37451	9,80E-02	0,2137	0,546926	0,058321
2453	0,371499	0,335243	0,301315	0,153086	1,21E-01	8,47E-02	0,349402	0,416017	0,374348	9,75E-02	0,213973	0,546483	0,05823
2454	0,371542	0,334606	0,301101	0,152601	1,20E-01	8,52E-02	0,348604	0,414943	0,374636	9,77E-02	0,214285	0,545545	0,05787
2455	0,371511	0,333304	0,300882	0,152581	1,19E-01	8,43E-02	0,34779	0,413967	0,374819	9,75E-02	0,213772	0,546033	0,0576
2456	0,371808	0,331901	0,300501	0,153054	1,19E-01	8,40E-02	0,346889	0,413129	0,375196	9,70E-02	0,212855	0,546571	0,05751
2457	0,372219	0,331572	0,299477	0,153122	1,19E-01	8,41E-02	0,346678	0,412244	0,376109	9,72E-02	0,212556	0,546885	0,05769
2458	0,371931	0,331329	0,298717	0,1532	0,119207	8,38E-02	0,346334	0,411784	0,377016	9,71E-02	0,212287	0,547094	0,0576
2459	0,371226	0,331714	0,298119	0,152851	1,19E-01	8,39E-02	0,346563	0,41234	0,37824	9,79E-02	0,212585	0,547133	0,05796
2460	0,370617	0,331399	0,297481	0,152804	1,19E-01	0,083993	0,346044	0,411993	0,379271	9,79E-02	0,212436	0,547145	0,05751
2461	0,369432	0,330871	0,29646	0,153098	0,116507	8,37E-02	0,344308	0,411194	0,380809	9,69E-02	0,211562	0,54713	0,055548
2462	0,368732	0,330763	0,296103	0,153163	1,16E-01	8,33E-02	0,343724	0,410516	0,381669	9,64E-02	0,211119	0,54672	0,054853
2463	0,368754	0,330328	0,29618	0,153613	1,17E-01	8,35E-02	0,343763	0,409003	0,381145	9,57E-02	0,210679	0,545875	0,054488
2464	0,368162	0,330039	0,296186	0,153403	1,17E-01	8,33E-02	0,343321	0,408229	0,381655	9,57E-02	0,210686	0,545437	0,05445
2465	0,367003	0,330205	0,297298	0,15246	0,118307	8,20E-02	0,343227	0,408302	0,382472	9,64E-02	0,211455	0,544905	0,05562
2466	0,366626	0,330332	0,297311	0,152112	1,19E-01	8,18E-02	0,343001	0,407973	0,383153	9,67E-02	0,211785	0,54451	0,055851
2467	0,366075	0,330403	0,295882	0,151886	0,118407	0,081893	0,342481	0,407801	0,385219	9,73E-02	0,212269	0,544328	0,05544
2468	0,365929	0,330301	0,295749	0,150853	1,19E-01	8,21E-02	0,341775	0,407497	0,38598	9,74E-02	0,212297	0,544289	0,05517
2469	0,367177	0,330718	0,296125	0,14932	1,19E-01	8,34E-02	0,340833	0,406699	0,385052	9,68E-02	0,212027	0,544351	0,05436
2470	0,367408	0,33031	0,296251	0,148637	1,18E-01	8,36E-02	0,340641	0,406191	0,385214	9,66E-02	0,211368	0,544608	0,054
2471	0,367053	0,328491	0,297202	0,147822	1,18E-01	8,37E-02	0,339838	0,405516	0,385082	9,65E-02	0,209546	0,545646	0,05418
2472	0,366884	0,327769	0,297595	0,147041	1,17E-01	8,33E-02	0,339845	0,405754	0,385656	9,65E-02	0,209185	0,546072	0,05364
2473	0,366445	0,327387	0,296979	0,147504	0,115707	8,18E-02	0,34203	0,407625	0,387192	9,76E-02	0,20921	0,54577	0,05202
2474	0,366059	0,327015	0,296889	0,147089	1,16E-01	8,14E-02	0,342907	0,407603	0,388783	9,73E-02	0,209514	0,545862	0,05184
2475	0,365645	0,327287	0,297139	0,145126	1,16E-01	8,09E-02	0,343287	0,40626	0,391187	9,57E-02	0,21165	0,545457	0,05211
2476	0,365676	0,327522	0,297459	0,143948	1,16E-01	8,05E-02	0,343696	0,40609	0,392854	0,095347	0,212735	0,545963	0,052205
2477	0,365864	0,327582	0,298066	0,142639	1,16E-01	8,14E-02	0,343672	0,405483	0,395235	9,39E-02	0,213222	0,547807	0,05427
2478	0,365909	0,327971	0,297868	0,142907	1,16E-01	8,14E-02	0,343327	0,405315	0,396367	9,44E-02	0,213692	0,54857	0,05445
2479	0,36626	0,329405	0,297705	0,145376	0,114507	0,080493	0,342671	0,407544	0,395109	9,81E-02	0,213533	0,549515	0,05292
2480	0,366034	0,329498	0,297802	0,146163	1,14E-01	8,04E-02	0,341984	0,408064	0,39605	0,098447	0,213319	0,55008	0,0522
2481	0,365213	0,328578	0,297155	0,147599	1,15E-01	0,080193	0,340285	0,406109	0,39774	9,72E-02	0,212605	0,549949	0,0513
2482	0,365233	0,328189	0,296711	0,14725	1,15E-01	7,99E-02	0,34025	0,405334	0,398463	9,71E-02	0,213184	0,550074	0,05076
2483	0,365626	0,326852	0,296586	0,143627	1,14E-01	7,98E-02	0,341926	0,404876	0,399977	9,54E-02	0,215068	0,550448	0,05031
2484	0,366549	0,326708	0,296079	0,14275	1,14E-01	8,02E-02	0,342764	0,404022	0,400886	9,55E-02	0,21617	0,550381	0,05085
2485	0,368113	0,327902	0,294277	0,14305	1,13E-01	8,04E-02	0,343336	0,403462	0,399897	9,86E-02	0,217802	0,548169	0,05274
2486	0,369209	0,328455	0,294695	0,142714	1,13E-01	8,09E-02	0,344644	0,403202	0,40135	9,85E-02	0,218148	0,547936	0,05301
2487	0,370457	0,328694	0,297326	0,142995	1,14E-01	8,22E-02	0,346601	0,403051	0,405215	9,56E-02	0,216621	0,549381	0,05373
2488	0,371082	0,329529	0,298759	0,142996	1,13E-01	8,37E-02	0,346929	0,403006	0,407542	9,55E-02	0,216579	0,550445	0,05364
2489	0,371302	0,331185	0,301189	0,142138	1,14E-01	8,61E-02	0,347819	0,403026	0,410512	9,54E-02	0,216812	0,554015	0,05175
2490	0,371592	0,332063	0,300793	0,143125	1,15E-01	8,63E-02	0,346224	0,405165	0,412436	9,75E-02	0,218317	0,556526	0,050757
2491	0,373437	0,33297	0,300171	0,146005	1,14E-01	8,69E-02	0,342749	0,405789	0,411926	0,099847	0,219447	0,554974	0,05013
2492	0,373726	0,332627	0,30017	0,146422	1,14E-01	8,56E-02	0,341924	0,408259	0,411277	0,098647	0,223592	0,55491	0,0495
2493	0,373033	0,328959	0,3014	0,146382	1,14E-01	8,24E-02	0,343806	0,409325	0,40965	9,68E-02	0,226466	0,55133	0,048253
2494	0,374477	0,327147	0,303921	0,146411	1,16E-01	8,33E-02	0,345095	0,408971	0,408856	9,34E-02	0,225832	0,548616	0,04842
2495	0,372963	0,329801	0,303776	0,144292	1,18E-01	0,083693	0,347872	0,410264	0,410251	9,01E-02	0,227909	0,549706	0,04887
2496	0,374956	0,33039	0,30246	0,145907	1,18E-01	8,60E-02	0,35075	0,410493	0,412757	8,71E-02	0,225118	0,549395	0,05139
2497	0,37968	0,334173	0,304571	0,149097	1,19E-01	9,11E-02	0,352163	0,411022	0,416709	0,089047	0,222409	0,551001	0,05373
2498	0,379961	0,339841	0,307409	0,148207	0,119607	9,37E-02	0,354719	0,412825	0,419307	9,42E-02	0,228	0,553463	0,05409
2499	0,379318	0,336811	0,307935	0,146826	1,16E-01	9,55E-02	0,355954	0,413236	0,417881	9,52E-02	0,229008	0,550626	0,0567
2500	0,379666	0,332122	0,308569	0,147066	1,14E-01	9,40E-02	0,356496	0,413747	0,415858	9,77E-02	0,233206	0,547607	0,05589

## Purple-White-Black
Wavelength (nm)	Cobalt dark	Cobalt light	Manganese	Lead	Titanium	Zinc	Bone black	Charcoal
Thickness	200	200	200	200	200	200	200	200
350	4,34E-02	7,40E-02	5,29E-03	0,188308	0,16384	0,139607	0,012	1,16E-02
351	4,60E-02	6,92E-02	6,71E-04	0,182092	0,161116	0,136771	0,00471	5,53E-03
352	4,13E-02	7,04E-02	4,72E-03	0,178564	0,157657	0,130064	0,00903	2,39E-03
353	0,044	7,35E-02	8,23E-03	0,179896	0,153009	0,120746	0,00756	5,50E-04
354	5,29E-02	7,44E-02	1,09E-02	0,182609	0,147297	0,112191	0,000055	1,30E-05
355	4,71E-02	7,03E-02	8,78E-03	0,177232	0,139751	1,08E-01	0,00865	4,69E-03
356	0,0486	7,26E-02	8,34E-03	0,176039	0,137377	1,05E-01	0,00515	2,75E-03
357	5,07E-02	7,52E-02	7,98E-03	0,175471	0,135238	1,01E-01	0,00159	1,34E-03
358	0,0476	0,0734	6,46E-03	0,17242	0,130483	9,81E-02	0,00148	4,59E-03
359	4,81E-02	7,36E-02	7,37E-03	0,172939	0,131625	9,14E-02	0,00126	3,55E-04
360	4,89E-02	7,49E-02	9,88E-03	0,172407	0,131279	0,089	0,00206	9,70E-04
361	5,03E-02	7,58E-02	1,11E-02	0,172055	0,130231	8,82E-02	0,00132	1,12E-03
362	5,34E-02	7,55E-02	8,91E-03	0,174236	0,131602	8,40E-02	0,0012	2,09E-04
363	5,35E-02	7,56E-02	1,12E-02	0,172867	0,13127	8,34E-02	0,000214	1,28E-03
364	5,35E-02	7,80E-02	1,21E-02	0,173127	0,130291	8,27E-02	0,00182	1,96E-03
365	5,36E-02	8,08E-02	9,80E-03	0,174685	0,129805	0,0806	0,00274	1,78E-03
366	5,13E-02	7,98E-02	6,95E-03	0,17167	0,130537	7,93E-02	0,00125	1,61E-04
367	5,19E-02	0,0814	7,17E-03	0,172848	0,131306	7,92E-02	0,000906	1,29E-03
368	5,39E-02	0,0846	8,87E-03	0,175078	0,132713	8,02E-02	0,00321	2,69E-03
369	5,53E-02	8,67E-02	1,03E-02	0,175675	0,135012	8,18E-02	0,001418	1,85E-03
370	5,62E-02	8,38E-02	1,24E-02	0,178224	0,137235	8,29E-02	0,00263	3,26E-03
371	5,51E-02	8,50E-02	1,05E-02	0,178176	0,137064	8,35E-02	0,000103	1,11E-03
372	5,49E-02	8,87E-02	8,46E-03	0,178121	0,137979	8,60E-02	0,00197	2,30E-04
373	5,85E-02	8,96E-02	1,12E-02	0,181646	0,143502	9,23E-02	0,00281	4,23E-03
374	5,81E-02	9,06E-02	1,03E-02	0,182408	0,145021	9,71E-02	0,000526	9,01E-04
375	5,86E-02	0,093	1,14E-02	0,18416	0,14775	1,05E-01	0,000596	1,80E-05
376	6,03E-02	9,61E-02	1,38E-02	0,187033	0,152518	0,117288	0,00144	3,18E-03
377	5,94E-02	9,74E-02	1,06E-02	0,187681	0,155708	0,128274	0,00197	3,22E-03
378	5,99E-02	9,76E-02	1,12E-02	0,188866	0,158563	0,143747	0,00215	2,47E-03
379	6,20E-02	9,83E-02	1,27E-02	0,190964	0,163255	0,163286	0,00181	2,44E-03
380	6,47E-02	1,01E-01	1,25E-02	0,193603	0,170118	0,185539	0,00118	3,50E-03
381	6,46E-02	0,104135	1,42E-02	0,195849	0,175269	0,209657	0,00183	3,71E-03
382	6,52E-02	1,06E-01	1,47E-02	0,197443	0,18167	0,234986	0,0016	4,26E-03
383	6,64E-02	1,07E-01	1,45E-02	0,198841	0,188851	0,260517	0,0015	5,09E-03
384	6,71E-02	1,09E-01	0,0153	0,200648	0,195464	0,285657	0,0028	5,54E-03
385	6,93E-02	1,11E-01	1,56E-02	0,202779	0,201895	0,313116	0,00213	4,19E-03
386	7,00E-02	1,12E-01	0,0151	0,204655	0,209011	0,337942	0,00218	3,38E-03
387	6,95E-02	0,113057	1,46E-02	0,206383	0,217827	0,359613	0,00301	3,63E-03
388	7,07E-02	0,115336	1,51E-02	0,20866	0,229218	0,381444	0,00243	3,80E-03
389	7,27E-02	0,117028	1,64E-02	0,211718	0,240673	0,398994	0,00327	4,73E-03
390	7,40E-02	0,118395	1,73E-02	0,214263	0,251801	0,415069	0,00344	4,45E-03
391	7,40E-02	0,120048	1,71E-02	0,215633	0,263084	0,430713	0,00211	2,79E-03
392	7,44E-02	0,122703	1,69E-02	0,216602	0,275509	0,440834	0,00232	4,03E-03
393	0,076	0,124211	1,73E-02	0,21908	0,290788	0,449151	0,00247	4,50E-03
394	7,77E-02	0,125849	1,84E-02	0,221986	0,306662	0,456516	0,00249	4,22E-03
395	0,0782	0,129042	0,0196	0,223783	0,320681	0,462739	0,00267	4,20E-03
396	7,94E-02	0,130195	1,97E-02	0,226384	0,337398	0,467926	0,00233	3,95E-03
397	8,04E-02	0,132045	2,00E-02	0,22886	0,355217	0,472279	0,00312	4,39E-03
398	8,10E-02	0,134836	2,09E-02	0,230855	0,37289	0,476008	0,0042	5,07E-03
399	8,21E-02	0,13662	2,13E-02	0,232692	0,39005	0,479407	0,00293	4,56E-03
400	8,23E-02	0,138167	2,19E-02	0,235658	0,409507	0,48393	0,00237	4,76E-03
401	8,33E-02	0,140048	2,23E-02	0,238379	0,429978	0,487588	0,00231	4,40E-03
402	8,55E-02	0,142416	2,25E-02	0,240198	0,449928	0,489673	0,00252	3,35E-03
403	8,67E-02	0,144744	0,0239	0,242813	0,468736	0,493258	0,00411	5,05E-03
404	8,76E-02	0,146622	0,0241	0,244921	0,488	0,495813	0,00377	5,28E-03
405	8,83E-02	0,148638	2,39E-02	0,247226	0,507496	0,498148	0,00282	4,48E-03
406	8,90E-02	0,151399	2,46E-02	0,250591	0,526284	0,50157	0,00344	4,44E-03
407	9,11E-02	0,153899	2,56E-02	0,253311	0,543708	0,504107	0,00342	5,31E-03
408	9,24E-02	0,155591	2,59E-02	0,255786	0,560743	0,506664	0,00327	5,17E-03
409	9,29E-02	0,15692	2,58E-02	0,25828	0,577226	0,509633	0,00318	4,32E-03
410	9,44E-02	0,159082	2,67E-02	0,260817	0,591844	0,512756	0,00301	4,89E-03
411	9,55E-02	0,161746	2,74E-02	0,264177	0,605592	0,515343	0,00345	4,95E-03
412	9,65E-02	0,16424	2,81E-02	0,267259	0,618503	0,517674	0,00391	5,04E-03
413	9,77E-02	0,166216	2,92E-02	0,269527	0,630287	0,520182	0,00386	5,53E-03
414	9,84E-02	0,168067	2,96E-02	0,27235	0,640293	0,523255	0,00317	5,50E-03
415	1,00E-01	0,17025	3,01E-02	0,275052	0,649012	0,526411	0,0035	5,04E-03
416	1,02E-01	0,172551	3,10E-02	0,277621	0,6568	0,529222	0,00405	4,82E-03
417	1,03E-01	0,174616	3,18E-02	0,280287	0,663889	0,531573	0,00351	5,41E-03
418	1,04E-01	0,176995	3,20E-02	0,283115	0,669993	0,534856	0,00347	5,08E-03
419	0,104924	0,179249	3,26E-02	0,286154	0,675364	0,538142	0,00388	5,09E-03
420	1,06E-01	0,181297	3,36E-02	0,289154	0,680028	0,540908	0,00422	5,59E-03
421	1,07E-01	0,183498	0,03365	0,29162	0,683817	0,543262	0,00376	5,49E-03
422	1,08E-01	0,185383	3,46E-02	0,294304	0,686969	0,54626	0,00376	5,63E-03
423	0,108773	0,187377	3,56E-02	0,297247	0,690222	0,549298	0,00388	5,78E-03
424	1,09E-01	0,189696	3,59E-02	0,300269	0,693716	0,551835	0,00382	5,73E-03
425	1,09E-01	0,191512	3,65E-02	0,302969	0,695771	0,554371	0,00422	5,93E-03
426	1,10E-01	0,193505	3,72E-02	0,305876	0,698053	0,557024	0,00427	5,75E-03
427	1,10E-01	0,195545	3,78E-02	0,308968	0,700476	0,559958	0,00401	5,57E-03
428	1,09E-01	0,197209	3,81E-02	0,311972	0,702255	0,563225	0,00392	6,05E-03
429	1,10E-01	0,198993	3,87E-02	0,314998	0,704237	0,566085	0,00403	5,91E-03
430	1,10E-01	0,200743	0,0392	0,318036	0,706237	0,569032	0,0041	5,74E-03
431	1,09E-01	0,202416	3,94E-02	0,321031	0,708116	0,572096	0,004	5,80E-03
432	1,08E-01	0,204184	0,0395	0,323867	0,709915	0,574541	0,00387	5,70E-03
433	1,08E-01	0,2058	4,00E-02	0,326863	0,711686	0,577333	0,00408	5,76E-03
434	1,07E-01	0,207287	4,04E-02	0,329898	0,713295	0,580449	0,00419	5,86E-03
435	0,106093	0,208731	4,00E-02	0,332883	0,714758	0,583602	0,00389	5,84E-03
436	1,05E-01	0,210201	4,01E-02	0,336256	0,716774	0,586514	0,00416	5,93E-03
437	1,04E-01	0,211477	4,01E-02	0,339537	0,718403	0,589595	0,00421	5,96E-03
438	1,03E-01	0,212564	3,99E-02	0,342625	0,719678	0,592654	0,0041	5,96E-03
439	1,01E-01	0,213583	3,93E-02	0,345695	0,721239	0,595219	0,00438	6,10E-03
440	9,91E-02	0,214223	3,89E-02	0,348919	0,722822	0,598328	0,00435	5,97E-03
441	9,69E-02	0,214761	0,0383	0,352286	0,724542	0,601564	0,00422	5,92E-03
442	0,094315	0,21534	3,76E-02	0,355711	0,726406	0,60461	0,00419	6,07E-03
443	9,20E-02	0,215759	0,0372	0,359057	0,728156	0,607708	0,00416	6,01E-03
444	8,94E-02	0,215889	3,70E-02	0,362495	0,729979	0,610825	0,00439	6,25E-03
445	8,65E-02	0,215724	0,0368	0,365917	0,731712	0,613959	0,00453	6,38E-03
446	8,31E-02	0,21531	3,63E-02	0,369211	0,733223	0,617121	0,00424	5,97E-03
447	8,02E-02	0,214638	3,65E-02	0,372611	0,735059	0,620299	0,00433	6,19E-03
448	7,73E-02	0,213876	3,67E-02	0,376147	0,736978	0,623595	0,00432	6,29E-03
449	7,41E-02	0,212945	3,65E-02	0,379705	0,738815	0,626933	0,00414	6,13E-03
450	0,0708	0,211549	3,63E-02	0,38303	0,740516	0,630058	0,0042	6,19E-03
451	6,76E-02	0,209718	3,59E-02	0,386539	0,742375	0,633145	0,00431	6,22E-03
452	6,47E-02	0,207753	3,55E-02	0,390103	0,744201	0,636344	0,00438	6,34E-03
453	6,19E-02	0,205702	3,50E-02	0,393568	0,745895	0,639643	0,00439	6,52E-03
454	5,90E-02	0,202785	3,41E-02	0,396988	0,747879	0,642644	0,00431	6,18E-03
455	5,64E-02	0,19989	3,34E-02	0,400465	0,749586	0,645788	0,00427	6,18E-03
456	5,41E-02	0,196853	3,27E-02	0,403918	0,751156	0,649026	0,0043	6,36E-03
457	5,17E-02	0,193145	3,16E-02	0,407218	0,752987	0,652142	0,00435	6,14E-03
458	4,97E-02	0,189545	3,10E-02	0,41049	0,754612	0,655425	0,00446	6,35E-03
459	0,0479	0,185528	3,02E-02	0,41381	0,756325	0,658799	0,00449	6,48E-03
460	4,61E-02	0,180955	2,90E-02	0,417175	0,758157	0,662081	0,00442	0,00635
461	4,46E-02	0,176379	2,83E-02	0,420468	0,759699	0,664968	0,00434	6,42E-03
462	0,0434	0,171778	2,76E-02	0,423797	0,761396	0,668117	0,00432	6,46E-03
463	0,042395	0,166959	2,67E-02	0,427129	0,763173	0,671372	0,0044	6,45E-03
464	4,15E-02	0,161833	2,57E-02	0,430404	0,76487	0,674442	0,00456	6,43E-03
465	4,07E-02	0,156923	2,50E-02	0,433621	0,766563	0,677441	0,00443	6,53E-03
466	4,01E-02	0,15166	2,42E-02	0,436811	0,76821	0,680521	0,00443	6,59E-03
467	3,95E-02	0,146033	2,33E-02	0,439935	0,769778	0,683594	0,00454	6,57E-03
468	3,87E-02	0,140434	2,25E-02	0,442937	0,771249	0,686436	0,00445	6,48E-03
469	3,80E-02	0,134836	2,16E-02	0,446074	0,772726	0,689484	0,00442	6,46E-03
470	3,75E-02	0,129175	2,09E-02	0,44922	0,774314	0,692571	0,00444	6,42E-03
471	3,70E-02	0,123451	2,03E-02	0,452249	0,775954	0,695532	0,00447	6,36E-03
472	3,63E-02	0,117845	1,95E-02	0,455145	0,777207	0,698368	0,0045	6,59E-03
473	3,59E-02	0,112167	1,89E-02	0,458138	0,778679	0,701321	0,00459	6,65E-03
474	3,55E-02	0,10647	0,0184	0,461204	0,780259	0,704372	0,00464	6,58E-03
475	3,49E-02	0,100915	1,78E-02	0,464236	0,781646	0,707383	0,00454	6,57E-03
476	3,45E-02	9,56E-02	1,73E-02	0,467305	0,7832	0,710291	0,00466	6,65E-03
477	3,41E-02	9,04E-02	1,69E-02	0,470193	0,784495	0,712934	0,00462	6,62E-03
478	3,35E-02	8,53E-02	1,65E-02	0,472932	0,7856	0,715448	0,004434	6,54E-03
479	3,32E-02	8,05E-02	1,61E-02	0,475835	0,787153	0,718275	0,00463	6,72E-03
480	3,27E-02	7,60E-02	1,56E-02	0,47875	0,78867	0,721056	0,00463	6,68E-03
481	3,25E-02	7,19E-02	1,53E-02	0,481574	0,789936	0,723851	0,00457	6,61E-03
482	3,24E-02	0,0681	1,50E-02	0,484277	0,79095	0,726696	0,00463	6,68E-03
483	3,20E-02	6,48E-02	1,47E-02	0,487036	0,792116	0,729267	0,0045	6,55E-03
484	3,18E-02	0,0619	1,44E-02	0,489764	0,793264	0,731839	0,00452	6,59E-03
485	3,19E-02	5,96E-02	1,41E-02	0,492489	0,794513	0,734472	0,00461	6,73E-03
486	3,20E-02	5,81E-02	1,38E-02	0,495286	0,796079	0,737107	0,00451	6,65E-03
487	3,19E-02	5,72E-02	1,36E-02	0,498009	0,797405	0,739849	0,00455	6,63E-03
488	3,18E-02	5,70E-02	1,33E-02	0,500551	0,798472	0,742452	0,0046	6,67E-03
489	3,20E-02	5,75E-02	1,30E-02	0,502995	0,799444	0,744883	0,00459	6,74E-03
490	3,21E-02	5,85E-02	1,28E-02	0,505742	0,800688	0,747569	0,00471	6,81E-03
491	3,20E-02	5,96E-02	0,0125	0,508324	0,801999	0,75016	0,00467	6,71E-03
492	0,032	6,10E-02	1,23E-02	0,51081	0,803196	0,752624	0,0046	6,60E-03
493	0,0321	0,0628	1,22E-02	0,51338	0,804183	0,755032	0,00472	6,69E-03
494	3,21E-02	6,43E-02	1,20E-02	0,515824	0,805237	0,757396	0,00467	6,81E-03
495	3,21E-02	6,61E-02	1,19E-02	0,518297	0,806381	0,759903	0,00466	6,81E-03
496	3,22E-02	6,79E-02	1,18E-02	0,520827	0,807611	0,762518	0,00471	6,73E-03
497	3,23E-02	6,92E-02	1,16E-02	0,523308	0,808897	0,764986	0,00469	6,77E-03
498	3,25E-02	7,06E-02	1,15E-02	0,525793	0,810071	0,767398	0,00476	6,89E-03
499	3,26E-02	7,18E-02	1,14E-02	0,528181	0,811164	0,769848	0,00479	6,93E-03
500	3,27E-02	7,24E-02	1,13E-02	0,530435	0,812231	0,772333	0,00469	6,83E-03
501	3,29E-02	7,29E-02	1,11E-02	0,532773	0,813241	0,774582	0,00475	6,77E-03
502	3,32E-02	7,31E-02	1,09E-02	0,534972	0,814245	0,776758	0,00478	6,74E-03
503	3,35E-02	7,31E-02	1,08E-02	0,537175	0,815337	0,779025	0,00479	6,77E-03
504	0,0338	7,27E-02	1,07E-02	0,539658	0,816585	0,781499	0,00484	6,93E-03
505	3,43E-02	7,18E-02	1,05E-02	0,541945	0,817658	0,783888	0,00478	6,91E-03
506	3,47E-02	7,06E-02	1,03E-02	0,54412	0,818716	0,786158	0,00471	6,85E-03
507	3,50E-02	6,95E-02	1,02E-02	0,546291	0,819811	0,788341	0,0047	6,83E-03
508	3,55E-02	6,83E-02	9,92E-03	0,548499	0,820697	0,7905	0,00474	6,79E-03
509	0,0362	6,73E-02	9,94E-03	0,550659	0,82177	0,792856	0,00482	6,84E-03
510	3,68E-02	0,0665	9,94E-03	0,552749	0,822865	0,79521	0,00485	6,85E-03
511	3,72E-02	6,57E-02	9,63E-03	0,554795	0,823756	0,797346	0,00478	6,71E-03
512	3,78E-02	6,52E-02	9,55E-03	0,556933	0,824855	0,799668	0,00483	6,80E-03
513	3,83E-02	6,48E-02	9,55E-03	0,559041	0,8259	0,801901	0,00482	6,90E-03
514	0,0386	6,42E-02	9,53E-03	0,561093	0,826825	0,803993	0,00477	6,92E-03
515	3,91E-02	6,36E-02	9,43E-03	0,56317	0,82778	0,80614	0,00486	6,94E-03
516	3,94E-02	6,30E-02	9,37E-03	0,565232	0,828894	0,808444	0,00486	6,95E-03
517	3,94E-02	6,25E-02	9,29E-03	0,567172	0,829898	0,810604	0,00479	6,90E-03
518	3,93E-02	6,19E-02	9,18E-03	0,568985	0,830656	0,812474	0,00474	6,81E-03
519	3,94E-02	6,16E-02	9,17E-03	0,570973	0,831599	0,814554	0,00482	6,90E-03
520	3,93E-02	6,16E-02	9,09E-03	0,572964	0,832588	0,816722	0,00487	6,93E-03
521	3,90E-02	6,17E-02	8,99E-03	0,574907	0,833575	0,818882	0,00487	6,89E-03
522	3,87E-02	6,20E-02	9,00E-03	0,576815	0,834548	0,82095	0,00487	6,93E-03
523	3,83E-02	6,24E-02	9,00E-03	0,578675	0,835501	0,822946	0,0049	6,97E-03
524	3,78E-02	6,29E-02	8,95E-03	0,580506	0,836387	0,824929	0,00491	6,96E-03
525	3,72E-02	6,33E-02	8,89E-03	0,58234	0,837247	0,82694	0,00489	6,91E-03
526	3,67E-02	6,35E-02	8,89E-03	0,584232	0,838273	0,828994	0,00494	6,97E-03
527	3,61E-02	6,36E-02	8,84E-03	0,585991	0,839054	0,830868	0,00491	6,95E-03
528	3,53E-02	6,34E-02	8,81E-03	0,587767	0,839871	0,832781	0,004863	6,91E-03
529	3,47E-02	6,32E-02	8,86E-03	0,58972	0,841041	0,834954	0,00492	6,96E-03
530	3,41E-02	6,25E-02	8,86E-03	0,59148	0,841889	0,836876	0,00496	6,97E-03
531	3,34E-02	6,17E-02	8,82E-03	0,593181	0,842706	0,838819	0,00495	6,95E-03
532	3,27E-02	6,07E-02	8,79E-03	0,594922	0,843607	0,840849	0,00492	6,92E-03
533	3,22E-02	5,94E-02	8,78E-03	0,59672	0,844471	0,842778	0,00496	6,96E-03
534	3,16E-02	5,81E-02	8,73E-03	0,598378	0,845193	0,844557	0,00497	6,99E-03
535	3,11E-02	5,68E-02	8,71E-03	0,59998	0,845888	0,846353	0,00497	7,00E-03
536	3,06E-02	5,54E-02	8,75E-03	0,601619	0,846672	0,848265	0,005	7,03E-03
537	3,01E-02	5,40E-02	8,69E-03	0,603234	0,847519	0,850075	0,00496	7,02E-03
538	0,0297	5,25E-02	8,67E-03	0,604861	0,848343	0,851857	0,00496	7,02E-03
539	2,93E-02	5,11E-02	8,69E-03	0,606479	0,84912	0,85367	0,00501	7,03E-03
540	2,89E-02	4,99E-02	8,69E-03	0,608037	0,84987	0,85554	0,00501	7,02E-03
541	2,85E-02	4,86E-02	8,63E-03	0,609544	0,850565	0,857198	0,00495	6,97E-03
542	2,82E-02	4,74E-02	8,60E-03	0,610986	0,851239	0,858783	0,00494	6,96E-03
543	2,79E-02	4,65E-02	8,61E-03	0,612395	0,851926	0,860423	0,005	7,01E-03
544	2,76E-02	4,55E-02	8,61E-03	0,613878	0,85264	0,862124	0,00502	7,03E-03
545	2,73E-02	4,47E-02	8,59E-03	0,615463	0,853534	0,863964	0,00499	7,02E-03
546	2,71E-02	4,40E-02	8,57E-03	0,617029	0,854486	0,865828	0,00497	7,00E-03
547	2,69E-02	4,34E-02	8,56E-03	0,618461	0,855316	0,867571	0,00505	7,01E-03
548	2,66E-02	4,28E-02	8,52E-03	0,620017	0,856192	0,869368	0,005	6,97E-03
549	2,64E-02	4,24E-02	8,54E-03	0,621483	0,85691	0,871013	0,00497	6,97E-03
550	2,62E-02	4,20E-02	8,62E-03	0,622804	0,857449	0,872499	0,00501	7,03E-03
551	2,61E-02	4,17E-02	8,68E-03	0,62415	0,858019	0,874075	0,00508	7,04E-03
552	2,59E-02	4,14E-02	8,68E-03	0,625458	0,858618	0,875606	0,00504	7,04E-03
553	2,58E-02	4,11E-02	8,67E-03	0,626715	0,859208	0,877095	0,00501	0,00704
554	2,57E-02	4,09E-02	8,70E-03	0,627927	0,859747	0,878546	0,00509	7,07E-03
555	2,55E-02	4,06E-02	8,72E-03	0,629104	0,860219	0,879834	0,00506	7,03E-03
556	2,54E-02	0,0404	8,76E-03	0,630312	0,860699	0,881149	0,00508	7,03E-03
557	2,54E-02	4,02E-02	8,81E-03	0,63152	0,861217	0,882518	0,00513	7,09E-03
558	2,53E-02	3,99E-02	8,83E-03	0,632637	0,861764	0,883858	0,00511	7,08E-03
559	2,52E-02	0,0397	8,87E-03	0,633838	0,862353	0,885248	0,00507	7,04E-03
560	2,51E-02	3,95E-02	8,91E-03	0,634987	0,862847	0,886528	0,00507	7,03E-03
561	2,51E-02	3,93E-02	8,95E-03	0,636014	0,863212	0,887668	0,00514	7,07E-03
562	2,50E-02	3,92E-02	9,03E-03	0,637111	0,863671	0,889008	0,00516	7,06E-03
563	2,50E-02	3,90E-02	9,05E-03	0,638133	0,8641	0,890212	0,00516	7,06E-03
564	2,50E-02	3,88E-02	9,02E-03	0,6391	0,864517	0,891319	0,00515	7,06E-03
565	2,49E-02	3,86E-02	9,03E-03	0,64009	0,864982	0,892506	0,00516	7,07E-03
566	2,49E-02	3,85E-02	9,07E-03	0,641097	0,865516	0,893762	0,00516	7,08E-03
567	0,0249	3,84E-02	9,14E-03	0,642159	0,866018	0,894975	0,00519	7,10E-03
568	2,48E-02	0,0381	9,19E-03	0,643249	0,866461	0,896127	0,00524	7,10E-03
569	2,48E-02	3,80E-02	9,19E-03	0,644252	0,866922	0,897335	0,00521	7,06E-03
570	2,48E-02	3,78E-02	9,23E-03	0,645277	0,867363	0,89848	0,0052	7,06E-03
571	2,48E-02	3,76E-02	9,28E-03	0,646305	0,867774	0,899602	0,00521	7,08E-03
572	2,47E-02	3,75E-02	9,30E-03	0,647312	0,868175	0,900764	0,00523	7,11E-03
573	2,47E-02	3,74E-02	9,35E-03	0,648391	0,868693	0,90197	0,00524	7,06E-03
574	2,47E-02	0,037327	9,42E-03	0,649397	0,86908	0,903064	0,00524	7,06E-03
575	2,46E-02	3,73E-02	9,47E-03	0,650299	0,869325	0,90405	0,00523	7,08E-03
576	2,47E-02	3,74E-02	9,52E-03	0,651171	0,869607	0,905063	0,0052	7,03E-03
577	2,47E-02	3,75E-02	9,66E-03	0,65215	0,869953	0,906159	0,00524	7,05E-03
578	2,48E-02	0,0377	9,79E-03	0,65308	0,870265	0,907202	0,00528	7,09E-03
579	2,48E-02	3,80E-02	9,85E-03	0,653867	0,870483	0,908105	0,0053	7,09E-03
580	0,0248	3,84E-02	9,92E-03	0,654646	0,870661	0,908979	0,00527	7,06E-03
581	2,48E-02	3,88E-02	9,99E-03	0,655468	0,870898	0,909862	0,00528	7,06E-03
582	2,49E-02	3,94E-02	1,01E-02	0,65633	0,871197	0,91081	0,00531	7,09E-03
583	2,49E-02	4,01E-02	1,01E-02	0,657201	0,871532	0,911873	0,0053	7,09E-03
584	2,49E-02	4,10E-02	1,02E-02	0,65815	0,872023	0,913035	0,00534	7,09E-03
585	2,50E-02	0,042	1,03E-02	0,659117	0,872504	0,914179	0,00536	7,09E-03
586	2,50E-02	4,32E-02	1,04E-02	0,660047	0,872904	0,915256	0,00534	7,09E-03
587	2,50E-02	4,46E-02	1,05E-02	0,660905	0,873335	0,916341	0,00532	7,07E-03
588	2,51E-02	4,61E-02	1,06E-02	0,661756	0,873687	0,917325	0,00532	7,08E-03
589	2,51E-02	4,80E-02	1,07E-02	0,662611	0,873992	0,918288	0,00532	7,07E-03
590	2,51E-02	5,00E-02	1,09E-02	0,663478	0,874341	0,919346	0,00534	7,05E-03
591	0,0252	0,0523	1,10E-02	0,664449	0,874876	0,920537	0,00536	7,06E-03
592	2,53E-02	5,50E-02	1,12E-02	0,665378	0,875368	0,921621	0,00537	7,08E-03
593	2,54E-02	0,0578	1,14E-02	0,666181	0,875687	0,922528	0,00538	7,10E-03
594	2,55E-02	6,09E-02	1,15E-02	0,666858	0,875833	0,92336	0,0054	7,13E-03
595	0,0257	6,43E-02	1,17E-02	0,667713	0,876302	0,924485	0,00539	7,11E-03
596	2,59E-02	6,80E-02	1,19E-02	0,66857	0,876738	0,925557	0,00539	7,09E-03
597	0,026	7,19E-02	1,21E-02	0,66928	0,876886	0,926345	0,00542	7,11E-03
598	0,0263	7,61E-02	1,23E-02	0,670062	0,877231	0,927289	0,0054	7,10E-03
599	2,65E-02	8,05E-02	0,0125	0,670846	0,877551	0,928299	0,00539	7,11E-03
600	2,68E-02	8,52E-02	1,28E-02	0,671628	0,877857	0,929312	0,00542	7,12E-03
601	2,71E-02	0,090129	1,30E-02	0,672409	0,878241	0,930262	0,00543	7,12E-03
602	2,74E-02	9,53E-02	1,33E-02	0,673045	0,878408	0,93103	0,00543	7,14E-03
603	2,77E-02	0,100723	0,0136	0,673666	0,87856	0,931811	0,00543	7,14E-03
604	0,0281	0,106261	1,39E-02	0,674329	0,878795	0,932671	0,00544	7,11E-03
605	2,85E-02	0,11204	1,42E-02	0,674901	0,878942	0,933387	0,00543	7,11E-03
606	2,89E-02	0,118098	1,45E-02	0,675573	0,879214	0,93424	0,00541	7,11E-03
607	0,0294	0,1245	1,49E-02	0,676323	0,879592	0,935193	0,00542	7,11E-03
608	3,01E-02	0,131328	1,53E-02	0,677043	0,879952	0,936091	0,00547	7,13E-03
609	3,07E-02	0,138716	0,0157	0,67756	0,880096	0,936769	0,00544	7,12E-03
610	3,14E-02	0,146609	0,0161	0,678122	0,880272	0,937525	0,00544	7,13E-03
611	3,22E-02	0,154963	1,66E-02	0,678788	0,88054	0,938399	0,00547	7,15E-03
612	3,31E-02	0,163726	1,71E-02	0,679407	0,880756	0,939154	0,00541	7,12E-03
613	3,41E-02	0,172798	1,77E-02	0,679976	0,880982	0,939869	0,0054	7,14E-03
614	3,53E-02	0,182076	1,82E-02	0,680546	0,881185	0,940606	0,00542	7,15E-03
615	3,64E-02	0,191485	1,88E-02	0,681155	0,881356	0,94139	0,00543	7,12E-03
616	3,78E-02	0,201032	1,94E-02	0,681774	0,881615	0,942146	0,00546	7,14E-03
617	3,93E-02	0,210662	2,01E-02	0,682313	0,881807	0,942864	0,00547	7,18E-03
618	4,09E-02	0,220316	2,08E-02	0,682809	0,88195	0,943577	0,00548	7,20E-03
619	4,27E-02	0,229935	2,16E-02	0,683366	0,882147	0,944328	0,00549	7,19E-03
620	0,0447	0,239454	2,24E-02	0,68393	0,882306	0,944967	0,00548	7,20E-03
621	4,69E-02	0,248908	2,32E-02	0,684505	0,882447	0,945648	0,00547	7,21E-03
622	4,92E-02	0,258243	2,41E-02	0,685069	0,882588	0,946412	0,00549	7,20E-03
623	5,18E-02	0,267224	2,50E-02	0,685537	0,8827	0,947016	0,00549	7,14E-03
624	5,46E-02	0,276046	2,60E-02	0,686075	0,882892	0,947728	0,00548	7,16E-03
625	5,76E-02	0,284625	0,027	0,686633	0,883125	0,948474	0,00547	7,19E-03
626	0,0608	0,292835	2,82E-02	0,687106	0,883308	0,949101	0,00546	7,15E-03
627	6,44E-02	0,300794	2,93E-02	0,68754	0,883363	0,949671	0,00549	7,19E-03
628	0,0682	0,308399	3,05E-02	0,688018	0,883456	0,9503	0,00551	7,23E-03
629	7,23E-02	0,315644	3,18E-02	0,688536	0,883622	0,950963	0,00551	7,22E-03
630	7,67E-02	0,322621	3,32E-02	0,689003	0,883753	0,951492	0,00553	7,22E-03
631	8,14E-02	0,329212	3,46E-02	0,689495	0,883922	0,952101	0,00552	7,19E-03
632	8,64E-02	0,335515	3,60E-02	0,689997	0,884148	0,952757	0,0055	7,18E-03
633	9,18E-02	0,341569	3,76E-02	0,690474	0,884393	0,953378	0,00551	7,23E-03
634	9,73E-02	0,347111	3,92E-02	0,69089	0,884496	0,953909	0,0055	7,18E-03
635	1,03E-01	0,352305	4,09E-02	0,691289	0,884503	0,954432	0,0055	7,19E-03
636	1,09E-01	0,357218	4,26E-02	0,691681	0,884505	0,954951	0,00552	7,23E-03
637	0,115943	0,361856	4,45E-02	0,692067	0,884596	0,955421	0,00551	7,24E-03
638	0,122693	0,366126	4,63E-02	0,692499	0,884665	0,95589	0,00552	7,25E-03
639	0,129713	0,370135	4,83E-02	0,692927	0,88473	0,956416	0,00553	7,26E-03
640	0,136948	0,373895	0,0503	0,693313	0,884801	0,956976	0,00555	7,28E-03
641	0,144296	0,377193	5,23E-02	0,693675	0,884838	0,957403	0,00555	7,25E-03
642	0,151881	0,380265	5,44E-02	0,694085	0,884913	0,9579	0,00555	7,25E-03
643	0,159625	0,383073	5,66E-02	0,694483	0,884982	0,958372	0,00554	7,27E-03
644	0,167409	0,385521	5,88E-02	0,694797	0,884993	0,958697	0,00553	7,27E-03
645	0,175256	0,387703	6,10E-02	0,695147	0,885073	0,959144	0,00552	7,24E-03
646	0,183167	0,389653	6,34E-02	0,695526	0,885142	0,959628	0,00555	7,25E-03
647	0,191072	0,391355	0,0657	0,695876	0,885163	0,96006	0,00558	7,28E-03
648	0,198844	0,39275	6,81E-02	0,696112	0,885159	0,96038	0,00554	7,27E-03
649	0,206555	0,393913	7,04E-02	0,696467	0,885165	0,960744	0,00554	7,27E-03
650	0,214179	0,394858	7,28E-02	0,696813	0,885176	0,961145	0,00556	7,29E-03
651	0,221664	0,395575	7,52E-02	0,697046	0,885179	0,961535	0,00557	7,29E-03
652	0,228963	0,395993	0,0776	0,697366	0,885176	0,961854	0,00554	7,27E-03
653	0,236092	0,396275	8,00E-02	0,697684	0,8852	0,962223	0,00556	7,29E-03
654	0,243013	0,396405	8,24E-02	0,697999	0,885248	0,962632	0,00561	7,34E-03
655	0,249674	0,396274	8,48E-02	0,698346	0,885292	0,963005	0,00559	7,35E-03
656	0,256057	0,395949	8,72E-02	0,698688	0,885366	0,963399	0,00556	7,31E-03
657	0,262177	0,395424	8,95E-02	0,698951	0,88533	0,963749	0,00556	7,29E-03
658	0,268051	0,394714	9,17E-02	0,699163	0,88521	0,964059	0,00559	7,32E-03
659	0,273689	0,393879	9,39E-02	0,699529	0,885338	0,964464	0,00558	7,33E-03
660	0,279044	0,392856	9,61E-02	0,699852	0,885404	0,964845	0,00559	7,34E-03
661	0,284095	0,39163	0,0982	0,700094	0,885352	0,96514	0,0056	7,34E-03
662	0,288842	0,39022	1,00E-01	0,700297	0,885245	0,965354	0,00557	7,32E-03
663	0,293353	0,388702	1,02E-01	0,70061	0,885322	0,9657	0,00557	7,31E-03
664	0,297647	0,387065	1,04E-01	0,700919	0,885361	0,966039	0,00556	7,33E-03
665	0,301698	0,385283	1,06E-01	0,701179	0,885319	0,966327	0,00557	7,38E-03
666	0,305449	0,383323	0,107644	0,701416	0,885325	0,966619	0,00562	7,40E-03
667	0,308945	0,381226	0,109214	0,701607	0,885287	0,966892	0,00559	7,35E-03
668	0,31226	0,379008	0,110707	0,701843	0,885271	0,96719	0,00556	7,33E-03
669	0,31542	0,37669	0,112159	0,702168	0,885334	0,967543	0,0056	7,37E-03
670	0,318327	0,374331	0,113501	0,70246	0,885441	0,967915	0,00559	7,37E-03
671	0,321039	0,371825	0,114729	0,702688	0,885471	0,96822	0,00559	7,36E-03
672	0,323559	0,369188	0,115868	0,702909	0,88545	0,968492	0,00559	0,00735
673	0,325877	0,366482	0,116949	0,703192	0,885452	0,968797	0,00558	7,34E-03
674	0,328023	0,363646	0,117893	0,703332	0,885347	0,968958	0,00562	7,38E-03
675	0,329981	0,360709	0,118726	0,703471	0,885233	0,969144	0,00563	7,38E-03
676	0,331783	0,357717	0,119478	0,7037	0,8852	0,96944	0,0056	7,35E-03
677	0,333529	0,354747	0,120168	0,704001	0,885307	0,969776	0,00563	7,41E-03
678	0,335082	0,351627	0,120703	0,704241	0,885279	0,969985	0,00563	7,40E-03
679	0,33648	0,348446	0,121154	0,704479	0,885276	0,97025	0,00562	0,00737
680	0,337784	0,345294	0,121593	0,704778	0,885451	0,97071	0,00564	7,40E-03
681	0,338933	0,341999	0,121916	0,704987	0,885428	0,97097	0,00563	7,42E-03
682	0,339959	0,338662	0,122141	0,705183	0,885398	0,971185	0,00564	7,43E-03
683	0,340838	0,335288	0,122279	0,705359	0,885361	0,971364	0,00567	7,42E-03
684	0,341523	0,331818	0,122333	0,705456	0,885197	0,971431	0,00565	7,43E-03
685	0,342222	0,328383	0,122342	0,705676	0,885215	0,971737	0,00565	7,41E-03
686	0,342816	0,324922	0,122275	0,70591	0,885266	0,972031	0,00564	7,41E-03
687	0,343234	0,321393	0,122129	0,706074	0,88523	0,972163	0,00563	7,43E-03
688	0,343605	0,317856	0,121989	0,706248	0,885175	0,972361	0,00567	7,43E-03
689	0,343853	0,314327	0,121754	0,706507	0,885245	0,972627	0,00569	7,41E-03
690	0,344009	0,310782	0,121456	0,706759	0,885317	0,972886	0,00568	7,41E-03
691	0,344117	0,307197	0,121155	0,706879	0,885216	0,973049	0,00569	7,45E-03
692	0,344076	0,303579	0,120787	0,706966	0,885086	0,973181	0,0057	7,46E-03
693	0,343948	0,299969	0,120357	0,707132	0,885043	0,973356	0,00571	7,45E-03
694	0,343766	0,296397	0,119882	0,707367	0,885082	0,973588	0,0057	7,44E-03
695	0,343521	0,292864	0,11938	0,707541	0,885088	0,973829	0,00571	7,44E-03
696	0,343215	0,289295	0,118859	0,707709	0,885102	0,974019	0,00571	7,46E-03
697	0,342825	0,28574	0,118307	0,707895	0,885113	0,974214	0,00573	7,47E-03
698	0,342343	0,282225	0,117713	0,708106	0,885109	0,974445	0,00576	7,46E-03
699	0,34181	0,278679	0,117085	0,708286	0,885098	0,9746	0,00575	7,48E-03
700	0,341185	0,275128	0,116446	0,708427	0,885082	0,97471	0,00577	7,50E-03
701	0,34049	0,271619	0,115798	0,708578	0,885098	0,974864	0,00579	7,52E-03
702	0,339774	0,268186	0,115131	0,708798	0,885179	0,975141	0,00577	7,54E-03
703	0,338963	0,264732	0,11445	0,708943	0,885142	0,975235	0,00579	7,55E-03
704	0,338076	0,261317	0,113747	0,709053	0,885072	0,975312	0,00581	7,55E-03
705	0,337135	0,257956	0,113017	0,709175	0,885024	0,975464	0,00582	7,54E-03
706	0,336162	0,254586	0,112264	0,709329	0,884981	0,975615	0,00582	7,56E-03
707	0,335083	0,251234	0,111531	0,709465	0,884923	0,975727	0,00583	7,57E-03
708	0,333926	0,247928	0,110778	0,709548	0,884834	0,975817	0,00584	7,57E-03
709	0,332742	0,244686	0,109983	0,709589	0,884731	0,975927	0,00586	7,61E-03
710	0,331562	0,241485	0,109253	0,70978	0,884732	0,976104	0,00589	7,60E-03
711	0,330307	0,238317	0,10851	0,709952	0,884724	0,976258	0,0059	7,62E-03
712	0,328979	0,235182	0,107734	0,710089	0,884689	0,976377	0,00591	7,66E-03
713	0,327623	0,232087	0,106947	0,710263	0,884676	0,976504	0,00593	7,64E-03
714	0,326183	0,229013	1,06E-01	0,710383	0,884602	0,976575	0,00593	7,65E-03
715	0,324738	0,226003	1,05E-01	0,710553	0,884626	0,976762	0,00593	7,67E-03
716	0,323293	0,22305	1,05E-01	0,710781	0,88474	0,977045	0,00596	7,66E-03
717	0,321683	0,220059	0,103891	0,710864	0,884587	0,97701	0,00597	7,67E-03
718	0,320005	0,217088	0,103091	0,710849	0,884377	0,97697	0,00599	7,69E-03
719	0,318325	0,214181	1,02E-01	0,710913	0,884276	0,977049	0,006	7,69E-03
720	0,31667	0,211358	1,02E-01	0,711175	0,884352	0,977254	0,00598	7,68E-03
721	0,314925	0,208549	1,01E-01	0,711291	0,884308	0,977377	0,00598	7,68E-03
722	0,313129	0,205786	0,100008	0,71141	0,884263	0,977455	0,006	7,70E-03
723	0,311307	0,203088	9,92E-02	0,711584	0,884282	0,977559	0,00602	7,73E-03
724	0,309467	0,200457	9,85E-02	0,711768	0,884356	0,977763	0,00606	7,75E-03
725	0,307548	0,19783	9,78E-02	0,711839	0,884308	0,977805	0,00606	7,76E-03
726	0,305562	0,195218	9,70E-02	0,711877	0,884213	0,977776	0,00606	7,76E-03
727	0,303539	0,192652	9,62E-02	0,71195	0,884146	0,977777	0,0061	7,75E-03
728	0,301501	0,190158	0,0955	0,712002	0,884062	0,977803	0,00612	7,78E-03
729	0,299468	0,187739	9,48E-02	0,712176	0,884077	0,977932	0,00613	7,79E-03
730	0,297389	0,185355	9,40E-02	0,712364	0,884054	0,97805	0,00615	7,79E-03
731	0,295211	0,182967	9,33E-02	0,712408	0,88385	0,978025	0,00616	7,83E-03
732	0,293038	0,180674	9,26E-02	0,712468	0,883798	0,978066	0,00618	7,84E-03
733	0,290853	0,178422	9,19E-02	0,712594	0,883768	0,978164	0,00619	7,84E-03
734	0,288648	0,176209	9,13E-02	0,712781	0,883728	0,978302	0,00622	7,85E-03
735	0,286435	0,174098	9,06E-02	0,712966	0,883757	0,978458	0,00623	7,88E-03
736	0,284119	0,172008	8,99E-02	0,713053	0,883691	0,978451	0,00623	7,87E-03
737	0,281779	0,169957	8,92E-02	0,713125	0,88363	0,978405	0,00624	0,00788
738	0,279475	0,167958	8,86E-02	0,713237	0,883638	0,978426	0,00627	7,91E-03
739	0,277126	0,165962	8,79E-02	0,713293	0,883588	0,978439	0,00627	7,88E-03
740	0,274737	0,164049	8,72E-02	0,713353	0,883488	0,978436	0,0063	7,89E-03
741	0,272325	0,162214	8,66E-02	0,713484	0,883413	0,97847	0,00633	7,92E-03
742	0,269902	0,160415	0,0859	0,713705	0,883429	0,978578	0,00631	7,94E-03
743	0,26741	0,158658	8,53E-02	0,713706	0,883315	0,978526	0,00634	7,95E-03
744	0,264929	0,15693	8,47E-02	0,71375	0,883219	0,978525	0,00635	7,95E-03
745	0,262473	0,155247	0,0841	0,713912	0,883202	0,978632	0,00634	7,95E-03
746	0,259988	0,15365	8,35E-02	0,714037	0,883201	0,978713	0,00637	7,98E-03
747	0,257458	0,152084	8,29E-02	0,714122	0,88315	0,978749	0,00638	8,00E-03
748	0,254917	0,15056	8,23E-02	0,714184	0,883058	0,978745	0,00639	8,01E-03
749	0,252384	0,149089	8,17E-02	0,714249	0,882976	0,978737	0,00642	8,02E-03
750	0,249822	0,147658	8,11E-02	0,714349	0,883022	0,978853	0,00644	8,02E-03
751	0,247235	0,146254	8,06E-02	0,714397	0,882951	0,978852	0,00644	8,01E-03
752	0,244653	0,144894	8,00E-02	0,714449	0,882846	0,978809	0,00644	8,02E-03
753	0,242107	0,143604	7,94E-02	0,714599	0,882894	0,978906	0,00646	8,07E-03
754	0,239572	0,142401	7,89E-02	0,714771	0,883017	0,97913	0,00649	8,09E-03
755	0,236945	0,141189	7,84E-02	0,714831	0,882945	0,979122	0,00648	8,08E-03
756	0,234254	0,139973	7,78E-02	0,714794	0,882712	0,978902	0,00646	8,09E-03
757	0,231666	0,138867	7,73E-02	0,714817	0,882659	0,978882	0,00651	8,11E-03
758	0,229106	0,137813	7,68E-02	0,714988	0,882802	0,979061	0,00652	8,10E-03
759	0,226498	0,136769	7,62E-02	0,715108	0,882796	0,979119	0,00652	8,10E-03
760	0,223835	0,135732	7,57E-02	0,715088	0,88253	0,978962	0,00654	8,12E-03
761	0,221269	0,134795	7,53E-02	0,715263	0,882648	0,979243	0,00656	8,14E-03
762	0,218635	0,133841	7,48E-02	0,715348	0,882626	0,979271	0,00657	8,13E-03
763	0,215994	0,132912	7,43E-02	0,71543	0,882535	0,979179	0,00657	8,14E-03
764	0,213453	0,132079	7,38E-02	0,715662	0,882605	0,979325	0,0066	8,18E-03
765	0,210866	0,131237	0,0733	0,715709	0,882587	0,979378	0,00659	8,17E-03
766	0,208249	0,130418	7,28E-02	0,715736	0,882475	0,979338	0,00658	8,16E-03
767	0,20564	0,129655	7,24E-02	0,715846	0,882365	0,979317	0,00661	8,18E-03
768	0,203093	0,128974	7,20E-02	0,716037	0,882416	0,979492	0,00665	8,21E-03
769	0,200588	0,128288	0,0715	0,716098	0,882422	0,979603	0,00667	8,21E-03
770	0,198043	0,12761	7,11E-02	0,716161	0,882355	0,979611	0,00667	8,21E-03
771	0,195444	0,126967	0,0707	0,716322	0,882268	0,979574	0,00666	8,24E-03
772	0,192936	0,126364	7,02E-02	0,716434	0,882324	0,979652	0,00666	8,25E-03
773	0,190437	0,125808	6,98E-02	0,716591	0,882428	0,979818	0,00667	8,23E-03
774	0,187927	0,125282	6,94E-02	0,71672	0,88242	0,979881	0,00668	8,23E-03
775	0,185416	0,124768	6,90E-02	0,716734	0,882214	0,979717	0,00671	8,27E-03
776	0,182954	0,124305	6,86E-02	0,716748	0,882185	0,979773	0,00671	8,27E-03
777	0,180518	0,123876	6,82E-02	0,716841	0,882223	0,979906	0,00671	8,28E-03
778	0,178096	0,123478	6,78E-02	0,716994	0,88224	0,979995	0,00672	8,29E-03
779	0,175699	0,12312	6,74E-02	0,7171	0,882192	0,97997	0,0067	8,27E-03
780	0,173318	0,122801	6,70E-02	0,717102	0,882104	0,979987	0,00673	8,27E-03
781	0,170946	0,122509	6,67E-02	0,71717	0,882083	0,980067	0,00676	8,30E-03
782	0,168585	0,122238	6,63E-02	0,717348	0,882122	0,980153	0,00676	8,32E-03
783	0,166235	0,121981	6,59E-02	0,71739	0,882013	0,980091	0,00676	8,31E-03
784	0,163913	0,121768	6,56E-02	0,717437	0,882009	0,980115	0,00677	8,33E-03
785	0,161617	0,121589	6,52E-02	0,71749	0,882044	0,980157	0,00677	8,34E-03
786	0,159347	0,121431	6,48E-02	0,717547	0,88202	0,980131	0,00675	8,31E-03
787	0,157145	0,121332	0,0645	0,717728	0,882082	0,98024	0,00678	8,34E-03
788	0,154942	0,121265	6,42E-02	0,717796	0,882068	0,980278	0,00679	8,36E-03
789	0,152747	0,121224	6,39E-02	0,717809	0,882018	0,980277	0,00679	8,37E-03
790	0,150612	0,12122	6,35E-02	0,717972	0,882052	0,980378	0,00681	8,37E-03
791	0,148437	0,121203	6,32E-02	0,717966	0,88187	0,980246	0,00681	8,37E-03
792	0,146311	0,121261	6,29E-02	0,718006	0,881809	0,980203	0,00681	8,38E-03
793	0,144262	0,121405	6,26E-02	0,718172	0,881943	0,980333	0,00681	8,40E-03
794	0,142222	0,121531	0,0623	0,718304	0,88192	0,980317	0,00681	8,39E-03
795	0,140197	0,121691	6,20E-02	0,718354	0,881815	0,980231	0,00684	8,41E-03
796	0,138188	0,12189	6,17E-02	0,718415	0,881809	0,980267	0,00686	8,42E-03
797	0,136201	0,122131	6,14E-02	0,71854	0,88195	0,980469	0,00685	8,40E-03
798	0,134252	0,122432	6,11E-02	0,718581	0,881861	0,980386	0,00686	8,42E-03
799	0,132357	0,12275	0,0608	0,718673	0,881824	0,980347	0,00687	8,42E-03
800	0,130497	0,123097	6,05E-02	0,718776	0,881851	0,980372	0,00688	8,42E-03
801	0,128646	0,123499	0,060259	0,718805	0,88185	0,980365	0,00689	8,45E-03
802	0,126832	0,123936	6,00E-02	0,718879	0,881829	0,980393	0,00687	8,43E-03
803	0,125033	0,124401	0,0597	0,718951	0,881761	0,980369	0,00688	8,43E-03
804	0,123248	0,124909	5,95E-02	0,719008	0,881675	0,980318	0,0069	8,46E-03
805	0,121491	0,125488	5,92E-02	0,719065	0,881653	0,98036	0,00689	8,45E-03
806	0,119788	0,126063	0,0589	0,719081	0,881611	0,980374	0,0069	8,43E-03
807	0,118131	0,126683	5,87E-02	0,719122	0,881563	0,980335	0,00691	8,44E-03
808	0,116496	0,127373	5,84E-02	0,719203	0,881531	0,980287	0,00693	8,48E-03
809	0,114853	0,128075	0,0582	0,719214	0,881536	0,980351	0,00693	8,46E-03
810	0,113285	0,128852	5,80E-02	0,719348	0,88162	0,98049	0,00694	8,49E-03
811	1,12E-01	0,129681	5,78E-02	0,719537	0,881713	0,98062	0,00695	8,52E-03
812	1,10E-01	0,130523	0,0575	0,71964	0,881712	0,980648	0,00695	8,50E-03
813	1,09E-01	0,131365	5,73E-02	0,719575	0,881524	0,980492	0,00694	8,48E-03
814	0,107247	0,132268	5,70E-02	0,719557	0,881456	0,98041	0,00693	8,47E-03
815	1,06E-01	0,133241	5,68E-02	0,719648	0,881514	0,980442	0,00694	8,49E-03
816	1,04E-01	0,134255	5,66E-02	0,719807	0,881536	0,980489	0,00698	8,53E-03
817	1,03E-01	0,135293	5,64E-02	0,719956	0,881577	0,980524	0,00698	8,53E-03
818	1,02E-01	0,136335	5,62E-02	0,719915	0,881479	0,980417	0,00699	8,51E-03
819	1,00E-01	0,137417	5,60E-02	0,719787	0,881297	0,980258	0,007	8,52E-03
820	9,91E-02	0,13862	0,0558	0,719944	0,881317	0,980354	0,00701	8,54E-03
821	9,78E-02	0,139822	5,56E-02	0,720071	0,881332	0,980363	0,00701	8,55E-03
822	9,66E-02	0,14107	5,53E-02	0,720125	0,881335	0,980384	0,00701	8,55E-03
823	9,54E-02	0,142393	5,52E-02	0,720151	0,881356	0,980489	0,00701	8,56E-03
824	0,0942	0,143714	0,055003	0,720284	0,881437	0,98054	0,00702	8,58E-03
825	9,31E-02	0,145094	5,49E-02	0,720361	0,881361	0,980437	0,00703	8,61E-03
826	0,092	0,146506	0,0547	0,720401	0,88126	0,980351	0,00703	8,61E-03
827	9,08E-02	0,147931	5,44E-02	0,720473	0,881294	0,98044	0,00701	8,56E-03
828	8,98E-02	0,149463	5,43E-02	0,720554	0,881292	0,980461	0,00704	8,58E-03
829	8,87E-02	0,151003	5,41E-02	0,720589	0,88116	0,980335	0,00705	8,61E-03
830	8,77E-02	0,152551	5,39E-02	0,720591	0,880988	0,980185	0,00704	8,62E-03
831	8,67E-02	0,154165	5,38E-02	0,720616	0,88096	0,980213	0,00704	8,62E-03
832	8,58E-02	0,155853	5,36E-02	0,720701	0,88108	0,980323	0,00704	8,63E-03
833	8,48E-02	0,157592	5,34E-02	0,720772	0,881103	0,980297	0,00705	8,64E-03
834	8,39E-02	0,159355	5,33E-02	0,720804	0,880971	0,980115	0,00708	8,65E-03
835	8,30E-02	0,161129	5,31E-02	0,720845	0,88086	0,97998	0,0071	8,67E-03
836	8,21E-02	0,162982	5,30E-02	0,720871	0,880894	0,980022	0,00709	8,66E-03
837	8,13E-02	0,164886	0,0528	0,720897	0,880935	0,980111	0,0071	8,65E-03
838	8,04E-02	0,166807	5,27E-02	0,720951	0,88088	0,98012	0,00712	8,67E-03
839	7,96E-02	0,168752	5,25E-02	0,721082	0,880796	0,980036	0,0071	8,67E-03
840	7,88E-02	0,170772	5,24E-02	0,721118	0,880744	0,98004	0,0071	8,68E-03
841	0,0781	0,172861	5,22E-02	0,721142	0,880753	0,980103	0,00712	8,69E-03
842	7,73E-02	0,174992	5,21E-02	0,72125	0,88079	0,980124	0,00712	8,69E-03
843	7,66E-02	0,177117	5,20E-02	0,721317	0,880672	0,979972	0,00711	8,70E-03
844	7,59E-02	0,179301	5,18E-02	0,721374	0,880658	0,979921	0,00712	8,70E-03
845	0,0752	0,181539	0,0517	0,721388	0,880703	0,979958	0,00714	8,68E-03
846	7,45E-02	0,1838	5,15E-02	0,721323	0,880639	0,979933	0,00711	8,69E-03
847	7,39E-02	0,186114	5,14E-02	0,721388	0,880573	0,979843	0,00714	8,71E-03
848	7,33E-02	0,18845	5,13E-02	0,72144	0,880415	0,979705	0,00718	8,73E-03
849	7,27E-02	0,190843	5,12E-02	0,721463	0,880295	0,97963	0,0072	8,74E-03
850	7,21E-02	0,193357	5,11E-02	0,721552	0,88046	0,979762	0,00718	8,74E-03
851	7,15E-02	0,195794	0,051	0,721527	0,880362	0,979704	0,00717	8,75E-03
852	7,10E-02	0,198301	5,08E-02	0,721528	0,880187	0,979532	0,00719	8,76E-03
853	7,04E-02	0,200922	5,08E-02	0,721624	0,880123	0,979401	0,00721	8,76E-03
854	0,07	0,203498	5,07E-02	0,721731	0,880193	0,979463	0,00723	8,79E-03
855	6,94E-02	0,206174	5,05E-02	0,721757	0,880285	0,979554	0,00724	8,78E-03
856	0,0689	0,208885	5,04E-02	0,721748	0,880239	0,979526	0,00722	8,77E-03
857	6,85E-02	0,211585	5,03E-02	0,721761	0,880016	0,979329	0,0072	8,77E-03
858	6,80E-02	0,214353	5,02E-02	0,721795	0,879862	0,97911	0,00726	8,81E-03
859	6,76E-02	0,217138	5,01E-02	0,72185	0,879904	0,97915	0,00727	8,80E-03
860	6,72E-02	0,219972	0,05	0,721917	0,880004	0,979279	0,00725	8,79E-03
861	6,68E-02	0,222875	4,99E-02	0,721966	0,879945	0,979208	0,00725	8,82E-03
862	6,64E-02	0,225742	4,98E-02	0,721872	0,879635	0,978856	0,00725	8,83E-03
863	6,61E-02	0,228699	4,98E-02	0,721882	0,879488	0,97869	0,00727	8,84E-03
864	6,57E-02	0,231724	4,97E-02	0,721983	0,879575	0,97876	0,0073	8,85E-03
865	6,54E-02	0,234737	4,96E-02	0,722037	0,879723	0,978851	0,0073	8,85E-03
866	6,50E-02	0,237818	4,95E-02	0,722138	0,879682	0,978835	0,00728	8,83E-03
867	6,47E-02	0,240908	4,94E-02	0,722177	0,879524	0,978659	0,00729	8,84E-03
868	6,44E-02	0,243998	0,0494	0,722128	0,879336	0,978403	0,00734	8,88E-03
869	6,41E-02	0,247136	4,93E-02	0,722055	0,879198	0,978252	0,00731	8,90E-03
870	6,39E-02	0,250357	4,92E-02	0,722109	0,879322	0,978282	0,00731	8,89E-03
871	6,36E-02	0,253573	0,0492	0,722235	0,879411	0,978287	0,00733	8,87E-03
872	0,0633	0,256754	4,91E-02	0,722326	0,87929	0,978138	0,00733	0,00885
873	6,31E-02	0,259981	4,90E-02	0,722269	0,87906	0,977885	0,00729	8,85E-03
874	6,28E-02	0,263219	4,89E-02	0,72214	0,878922	0,977722	0,00731	8,88E-03
875	6,26E-02	0,266505	4,89E-02	0,722124	0,878897	0,97769	0,00735	8,90E-03
876	6,24E-02	0,269839	4,88E-02	0,722262	0,878902	0,977691	0,00736	8,91E-03
877	6,22E-02	0,273121	4,87E-02	0,722255	0,878735	0,977429	0,00732	8,88E-03
878	6,20E-02	0,276517	4,87E-02	0,722304	0,87865	0,977255	0,00735	8,92E-03
879	6,19E-02	0,279972	4,87E-02	0,722371	0,878659	0,977208	0,00739	8,96E-03
880	6,18E-02	0,283382	4,87E-02	0,722376	0,878665	0,977174	0,0074	8,93E-03
881	6,16E-02	0,2867	4,86E-02	0,722324	0,878479	0,976888	0,00738	8,96E-03
882	6,14E-02	0,290095	4,85E-02	0,722346	0,878332	0,976632	0,00737	8,96E-03
883	6,13E-02	0,293555	4,85E-02	0,722381	0,878239	0,976447	0,00737	8,95E-03
884	6,12E-02	0,297	4,84E-02	0,722321	0,878143	0,976283	0,00736	8,97E-03
885	6,11E-02	0,300429	4,83E-02	0,722266	0,87811	0,976185	0,00735	8,97E-03
886	6,10E-02	0,303901	4,83E-02	0,722371	0,878144	0,976173	0,00738	8,96E-03
887	6,09E-02	0,307399	4,83E-02	0,722492	0,878079	0,976077	0,00743	8,99E-03
888	6,08E-02	0,310853	4,83E-02	0,722377	0,877747	0,975706	0,00744	9,06E-03
889	6,07E-02	0,31424	4,82E-02	0,722349	0,877617	0,975479	0,00741	9,00E-03
890	6,07E-02	0,317723	0,0482	0,722376	0,877691	0,97547	0,00742	9,00E-03
891	6,07E-02	0,321263	4,82E-02	0,722434	0,877777	0,975484	0,00745	9,05E-03
892	6,06E-02	0,32466	4,81E-02	0,722523	0,8776	0,975161	0,00742	8,99E-03
893	6,06E-02	0,328018	4,81E-02	0,722449	0,87731	0,974723	0,00744	9,04E-03
894	6,05E-02	0,331387	4,80E-02	0,722287	0,877068	0,974355	0,00747	9,08E-03
895	6,05E-02	0,334813	4,80E-02	0,722186	0,876988	0,974182	0,00748	9,06E-03
896	6,06E-02	0,338311	4,80E-02	0,722313	0,877095	0,974221	0,0075	9,05E-03
897	6,06E-02	0,341746	4,80E-02	0,722362	0,877031	0,974077	0,00749	9,07E-03
898	6,06E-02	0,345098	0,048	0,722368	0,876862	0,973816	0,0075	9,09E-03
899	6,06E-02	0,348384	4,80E-02	0,722329	0,87668	0,973502	0,00754	9,10E-03
900	6,05E-02	0,35165	4,79E-02	0,72207	0,876474	0,97304	0,00748	9,04E-03
901	6,06E-02	0,355011	4,79E-02	0,722049	0,876442	0,972904	0,00753	9,08E-03
902	0,0607	0,358349	4,79E-02	0,722198	0,876456	0,972821	0,00758	9,12E-03
903	6,07E-02	0,361563	4,79E-02	0,722306	0,876353	0,972506	0,00755	9,09E-03
904	6,08E-02	0,364719	4,79E-02	0,722178	0,876078	0,972088	0,00757	0,00912
905	6,08E-02	0,367812	4,78E-02	0,721889	0,875796	0,971699	0,00755	9,08E-03
906	6,08E-02	0,370964	4,78E-02	0,721681	0,875631	0,971416	0,00756	9,08E-03
907	6,10E-02	0,374219	4,79E-02	0,721759	0,875635	0,971263	0,00763	9,18E-03
908	6,11E-02	0,377327	4,79E-02	0,722057	0,87574	0,971228	0,0076	9,16E-03
909	6,11E-02	0,380362	4,78E-02	0,722092	0,875596	0,970936	0,00754	9,10E-03
910	6,11E-02	0,383348	4,78E-02	0,721909	0,875311	0,970508	0,00753	9,08E-03
911	6,13E-02	0,386305	0,0479	0,721772	0,875148	0,970228	0,00761	9,15E-03
912	6,14E-02	0,389303	4,79E-02	0,721786	0,875193	0,970155	0,00759	9,11E-03
913	6,14E-02	0,392228	4,78E-02	0,721965	0,875235	0,970092	0,0076	9,10E-03
914	6,16E-02	0,395052	0,0478	0,722044	0,875064	0,969818	0,00763	9,14E-03
915	0,0617	0,3978	4,79E-02	0,721767	0,87462	0,969253	0,00762	9,18E-03
916	6,18E-02	0,400484	4,78E-02	0,721543	0,874435	0,968887	0,0076	9,16E-03
917	6,19E-02	0,403278	4,79E-02	0,721612	0,874535	0,968861	0,00762	9,18E-03
918	6,21E-02	0,406077	4,80E-02	0,721865	0,87473	0,968996	0,00765	9,22E-03
919	6,22E-02	0,408661	4,79E-02	0,72201	0,874744	0,96896	0,00763	9,17E-03
920	6,23E-02	0,411275	4,79E-02	0,722061	0,874653	0,968794	0,00765	9,24E-03
921	6,24E-02	0,413781	4,79E-02	0,721921	0,874453	0,968513	0,00766	9,24E-03
922	6,26E-02	0,416203	4,80E-02	0,721749	0,874279	0,968283	0,00766	9,21E-03
923	6,27E-02	0,41869	4,80E-02	0,721859	0,874325	0,968311	0,00767	9,31E-03
924	6,29E-02	0,421174	4,80E-02	0,722138	0,874422	0,968344	0,00768	9,31E-03
925	6,30E-02	0,423554	4,80E-02	0,722369	0,874447	0,968334	0,00768	9,24E-03
926	6,31E-02	0,425823	4,81E-02	0,722428	0,874395	0,968315	0,00768	9,21E-03
927	6,33E-02	0,428077	4,81E-02	0,722357	0,874375	0,968379	0,00767	9,26E-03
928	6,34E-02	0,430401	4,82E-02	0,722565	0,874518	0,968528	0,0077	9,30E-03
929	6,36E-02	0,432615	4,82E-02	0,72285	0,874672	0,968729	0,0077	9,29E-03
930	0,0637	0,434681	4,81E-02	0,723059	0,874701	0,968864	0,00769	9,27E-03
931	0,0639	0,436733	4,82E-02	0,723192	0,874568	0,968779	0,00771	9,34E-03
932	6,41E-02	0,438692	4,83E-02	0,7232	0,874516	0,968798	0,00777	9,37E-03
933	6,42E-02	0,440672	4,83E-02	0,723263	0,874599	0,969011	0,00774	9,33E-03
934	6,43E-02	0,442668	4,83E-02	0,723448	0,874754	0,969325	0,00767	9,28E-03
935	6,44E-02	0,444511	4,84E-02	0,723649	0,874815	0,969499	0,00771	9,30E-03
936	6,45E-02	0,44635	4,84E-02	0,723962	0,874873	0,969733	0,00773	9,31E-03
937	6,47E-02	0,448143	4,85E-02	0,724104	0,874869	0,969958	0,00771	9,33E-03
938	6,49E-02	0,449892	0,0485	0,724084	0,874879	0,970193	0,0077	9,36E-03
939	6,50E-02	0,451689	4,85E-02	0,724362	0,875151	0,970622	0,00778	9,32E-03
940	6,51E-02	0,453349	4,85E-02	0,724598	0,875254	0,970951	0,00773	9,34E-03
941	6,52E-02	0,4549	4,86E-02	0,724795	0,875182	0,971136	0,0077	9,34E-03
942	6,54E-02	0,456383	4,87E-02	0,724992	0,875103	0,971259	0,00776	9,31E-03
943	6,54E-02	0,45781	4,87E-02	0,725179	0,875284	0,9715	0,00772	9,38E-03
944	6,56E-02	0,459294	4,88E-02	0,725284	0,875359	0,971745	0,00776	9,43E-03
945	6,57E-02	0,460769	4,88E-02	0,72536	0,875393	0,971971	0,00781	9,43E-03
946	6,58E-02	0,462175	4,88E-02	0,725509	0,875448	0,972177	0,00781	9,39E-03
947	6,59E-02	0,46352	4,88E-02	0,725834	0,875415	0,97236	0,00777	9,35E-03
948	6,60E-02	0,464809	4,89E-02	0,725999	0,875457	0,972444	0,00779	9,36E-03
949	6,61E-02	0,466015	0,0489	0,725998	0,875403	0,972426	0,00783	9,38E-03
950	6,62E-02	0,467151	4,90E-02	0,725944	0,875232	0,972395	0,00781	9,37E-03
951	6,62E-02	0,468303	4,91E-02	0,726019	0,875292	0,972547	0,00778	9,38E-03
952	6,64E-02	0,469401	4,92E-02	0,726305	0,875389	0,97274	0,0078	9,42E-03
953	6,65E-02	0,470423	4,93E-02	0,726574	0,87539	0,972822	0,00783	9,45E-03
954	6,66E-02	0,471392	4,94E-02	0,726647	0,875253	0,972719	0,00786	9,43E-03
955	6,66E-02	0,472367	4,94E-02	0,726589	0,875078	0,9725	0,00791	9,47E-03
956	6,66E-02	0,473305	4,94E-02	0,726534	0,875039	0,97252	0,00788	9,43E-03
957	6,67E-02	0,474222	4,95E-02	0,726599	0,875014	0,972589	0,00788	9,43E-03
958	6,67E-02	0,475083	4,95E-02	0,726773	0,874917	0,972507	0,00792	9,50E-03
959	6,67E-02	0,475746	4,96E-02	0,726867	0,874875	0,972338	0,00781	9,47E-03
960	6,68E-02	0,476559	4,96E-02	0,727005	0,874863	0,972377	0,0078	9,37E-03
961	0,066865	0,477373	0,0497	0,727018	0,874822	0,972378	0,00786	9,39E-03
962	6,69E-02	0,47806	4,99E-02	0,726919	0,874779	0,97223	0,0079	9,54E-03
963	6,68E-02	0,478767	4,99E-02	0,727142	0,874935	0,972294	0,00788	9,50E-03
964	6,68E-02	0,479448	5,00E-02	0,727238	0,875007	0,972255	0,00791	9,48E-03
965	6,68E-02	0,480001	5,00E-02	0,727179	0,874804	0,971985	0,00794	9,48E-03
966	6,69E-02	0,480455	5,01E-02	0,727103	0,874481	0,971655	0,00792	9,47E-03
967	6,68E-02	0,481078	5,01E-02	0,727202	0,874693	0,971818	0,00785	9,42E-03
968	6,68E-02	0,481846	5,02E-02	0,727277	0,874942	0,971949	0,00789	9,48E-03
969	0,0667	0,482332	5,04E-02	0,727164	0,874834	0,971773	0,00791	9,52E-03
970	6,66E-02	0,482454	5,04E-02	0,72689	0,874392	0,971331	0,00789	9,52E-03
971	6,66E-02	0,48284	5,05E-02	0,726755	0,874259	0,971075	0,00807	9,63E-03
972	6,65E-02	0,483167	0,0505	0,726651	0,874225	0,971034	0,00803	9,57E-03
973	6,65E-02	0,483517	5,07E-02	0,726548	0,874263	0,970977	0,00797	9,54E-03
974	6,65E-02	0,483953	5,08E-02	0,7264	0,874311	0,97081	0,00806	9,63E-03
975	6,65E-02	0,484379	5,09E-02	0,726123	0,874232	0,970747	0,00808	9,61E-03
976	6,63E-02	0,484583	5,10E-02	0,725963	0,874193	0,970659	0,00798	9,54E-03
977	6,62E-02	0,484703	0,051	0,725719	0,873993	0,970424	0,0079	9,55E-03
978	6,62E-02	0,484862	5,11E-02	0,725417	0,873692	0,970149	0,00794	9,63E-03
979	6,60E-02	0,485042	5,12E-02	0,725496	0,873787	0,97023	0,00803	9,51E-03
980	6,58E-02	0,485331	5,12E-02	0,725621	0,874089	0,970512	0,00794	9,49E-03
981	6,57E-02	0,48551	5,13E-02	0,725524	0,874115	0,970536	0,00785	9,56E-03
982	6,57E-02	0,485502	5,15E-02	0,725236	0,873818	0,970194	0,00789	9,65E-03
983	6,56E-02	0,48548	5,15E-02	0,725113	0,873733	0,969889	0,00807	9,69E-03
984	6,55E-02	0,485568	5,16E-02	0,724945	0,873559	0,969731	0,00795	9,65E-03
985	6,53E-02	0,485544	5,17E-02	0,724917	0,873392	0,969561	0,00787	9,57E-03
986	6,51E-02	0,4855	5,19E-02	0,725157	0,873451	0,969546	0,00795	9,53E-03
987	6,51E-02	0,485827	5,21E-02	0,725593	0,873922	0,970121	0,00793	9,66E-03
988	6,48E-02	0,48563	5,20E-02	0,725686	0,874043	0,970149	0,00785	9,54E-03
989	0,0646	0,485315	5,21E-02	0,725666	0,873722	0,969726	0,0079	9,59E-03
990	6,46E-02	0,48512	0,052249	0,725818	0,873391	0,969393	0,00803	9,79E-03
991	6,44E-02	0,484938	5,24E-02	0,726251	0,873678	0,969698	0,00803	9,64E-03
992	0,0644	0,484745	5,24E-02	0,726403	0,873609	0,969385	0,00797	9,59E-03
993	6,43E-02	0,484685	0,0526	0,726615	0,873588	0,969296	0,00795	9,63E-03
994	6,40E-02	0,484663	5,28E-02	0,727058	0,873769	0,969617	0,00797	9,66E-03
995	6,39E-02	0,484421	5,28E-02	0,727618	0,873945	0,969811	0,00804	9,64E-03
996	6,37E-02	0,484005	5,29E-02	0,728023	0,873835	0,969648	0,00805	9,60E-03
997	6,35E-02	0,483609	5,30E-02	0,728194	0,873455	0,969298	0,00795	9,57E-03
998	6,33E-02	0,483303	5,30E-02	0,728336	0,873292	0,969122	0,00787	9,53E-03
999	6,31E-02	0,483047	5,32E-02	0,72873	0,873814	0,969407	0,00799	9,50E-03
1000	6,30E-02	0,482818	5,35E-02	0,729123	0,874062	0,969719	0,00797	9,71E-03
1001	6,30E-02	0,482818	5,35E-02	0,729123	0,874062	0,969719	0,00797	9,71E-03
1002	6,29E-02	0,482341	5,36E-02	0,72922	0,873937	0,969507	0,00798	9,70E-03
1003	6,27E-02	0,481845	0,0537	0,729319	0,873792	0,969298	0,00798	9,71E-03
1004	6,25E-02	0,481341	5,38E-02	0,729417	0,873649	0,969104	0,00796	9,71E-03
1005	6,23E-02	0,48082	5,39E-02	0,72953	0,873535	0,96892	0,00798	9,71E-03
1006	6,21E-02	0,480263	5,40E-02	0,729591	0,873406	0,968723	0,00801	9,72E-03
1007	6,19E-02	0,479647	5,41E-02	0,729638	0,873252	0,968513	0,00802	9,73E-03
1008	6,17E-02	0,478998	5,42E-02	0,729687	0,873102	0,968304	0,00804	9,74E-03
1009	6,16E-02	0,478324	5,43E-02	0,729691	0,872967	0,968119	0,00807	9,78E-03
1010	6,14E-02	0,477628	5,45E-02	0,729684	0,872807	0,967938	0,00806	9,82E-03
1011	6,12E-02	0,47691	5,46E-02	0,729714	0,872629	0,967754	0,00804	9,81E-03
1012	6,11E-02	0,476154	5,47E-02	0,729759	0,8725	0,967641	0,00805	9,80E-03
1013	6,09E-02	0,475347	5,49E-02	0,729778	0,872355	0,967501	0,00804	9,79E-03
1014	6,07E-02	0,47452	5,50E-02	0,729806	0,872218	0,967286	0,00803	9,77E-03
1015	0,0606	0,473666	5,51E-02	0,729822	0,872118	0,96706	0,00804	9,77E-03
1016	6,04E-02	0,472785	5,53E-02	0,729822	0,871991	0,966848	0,00804	9,77E-03
1017	6,02E-02	0,471874	5,54E-02	0,729788	0,87186	0,966594	0,00804	9,77E-03
1018	6,00E-02	0,47096	5,55E-02	0,729746	0,871692	0,966371	0,00803	9,78E-03
1019	5,98E-02	0,470028	5,56E-02	0,72971	0,871493	0,966201	0,00803	9,78E-03
1020	5,96E-02	0,469067	5,58E-02	0,729696	0,871321	0,966049	0,00804	9,81E-03
1021	0,0595	0,468085	5,59E-02	0,729656	0,871146	0,965881	0,00805	9,85E-03
1022	5,93E-02	0,467074	5,61E-02	0,729655	0,871003	0,965693	0,00804	9,84E-03
1023	5,92E-02	0,466003	5,62E-02	0,729673	0,870881	0,965477	0,00805	9,82E-03
1024	5,91E-02	0,464897	5,63E-02	0,729646	0,870704	0,965255	0,00806	9,82E-03
1025	5,89E-02	0,463793	0,0564	0,729645	0,870537	0,96506	0,00805	9,83E-03
1026	5,88E-02	0,462656	5,65E-02	0,729612	0,870328	0,964824	0,00805	9,83E-03
1027	5,86E-02	0,461492	5,67E-02	0,729565	0,87013	0,964609	0,00806	9,87E-03
1028	5,84E-02	0,460323	5,69E-02	0,729549	0,869987	0,964439	0,00807	9,90E-03
1029	5,83E-02	0,459065	5,71E-02	0,729489	0,869761	0,964172	0,0081	9,88E-03
1030	5,81E-02	0,457786	5,72E-02	0,729437	0,869545	0,963927	0,00811	9,89E-03
1031	5,80E-02	0,456485	0,057353	0,729382	0,869319	0,96369	0,00812	9,92E-03
1032	5,79E-02	0,455178	5,75E-02	0,729322	0,869123	0,96347	0,00812	9,94E-03
1033	5,78E-02	0,453843	5,76E-02	0,729251	0,86892	0,963235	0,00811	9,94E-03
1034	5,76E-02	0,452463	5,78E-02	0,729203	0,86874	0,963029	0,00808	9,97E-03
1035	5,75E-02	0,451096	5,80E-02	0,729157	0,868576	0,962875	0,00808	9,98E-03
1036	5,74E-02	0,449643	5,81E-02	0,729138	0,868413	0,962705	0,00811	9,95E-03
1037	5,73E-02	0,448163	5,82E-02	0,729104	0,868198	0,962465	0,00812	9,95E-03
1038	5,72E-02	0,446729	5,84E-02	0,729062	0,868005	0,962234	0,00814	9,96E-03
1039	5,71E-02	0,445225	5,85E-02	0,729035	0,867851	0,962037	0,00815	9,92E-03
1040	5,70E-02	0,443692	5,86E-02	0,728986	0,867662	0,961794	0,00815	0,00992
1041	5,69E-02	0,442134	5,88E-02	0,728939	0,867453	0,961571	0,00815	9,91E-03
1042	5,68E-02	0,440546	5,90E-02	0,728924	0,86725	0,961414	0,00815	9,88E-03
1043	5,67E-02	0,438964	5,91E-02	0,728878	0,867048	0,961228	0,00813	9,93E-03
1044	5,66E-02	0,437352	5,93E-02	0,728809	0,866836	0,961025	0,00812	9,96E-03
1045	5,65E-02	0,435732	5,95E-02	0,728765	0,866639	0,960827	0,00813	9,97E-03
1046	5,64E-02	0,434102	5,97E-02	0,728738	0,866488	0,960647	0,00814	9,97E-03
1047	5,63E-02	0,432437	5,99E-02	0,728692	0,866298	0,960454	0,00814	9,97E-03
1048	0,0562	0,430764	6,00E-02	0,728635	0,866087	0,960263	0,00814	9,93E-03
1049	5,61E-02	0,42908	6,02E-02	0,728614	0,865875	0,960026	0,00816	9,92E-03
1050	5,61E-02	0,427335	6,03E-02	0,728599	0,865669	0,959798	0,00814	9,93E-03
1051	5,60E-02	0,42558	6,05E-02	0,728545	0,865418	0,959577	0,00815	9,94E-03
1052	5,59E-02	0,423821	0,060649	0,728527	0,865184	0,959372	0,0082	9,97E-03
1053	5,59E-02	0,42204	6,08E-02	0,728487	0,864984	0,95921	0,00821	9,98E-03
1054	0,0558	0,420244	6,10E-02	0,728395	0,864727	0,959054	0,0082	9,99E-03
1055	5,58E-02	0,41845	6,12E-02	0,728356	0,864471	0,958882	0,00821	9,98E-03
1056	5,57E-02	0,416641	6,14E-02	0,728356	0,864275	0,958669	0,00821	9,97E-03
1057	5,56E-02	0,414817	6,16E-02	0,728358	0,86407	0,958459	0,00821	9,97E-03
1058	5,56E-02	0,412998	6,18E-02	0,728396	0,863879	0,958303	0,0082	9,97E-03
1059	5,56E-02	0,411172	6,20E-02	0,728422	0,863719	0,958147	0,0082	9,99E-03
1060	5,55E-02	0,409326	6,21E-02	0,728436	0,863536	0,957999	0,00821	1,00E-02
1061	5,55E-02	0,407474	6,23E-02	0,72843	0,863307	0,957893	0,0082	1,00E-02
1062	5,55E-02	0,405589	6,25E-02	0,728441	0,863131	0,957757	0,00821	1,00E-02
1063	5,55E-02	0,403684	6,27E-02	0,728445	0,862985	0,957605	0,00823	1,00E-02
1064	5,55E-02	0,401753	6,29E-02	0,728455	0,862818	0,957451	0,00824	1,01E-02
1065	5,55E-02	0,399822	6,30E-02	0,728489	0,862656	0,957297	0,00824	1,01E-02
1066	5,55E-02	0,39789	6,32E-02	0,728501	0,862533	0,957135	0,00823	1,01E-02
1067	5,54E-02	0,39596	6,34E-02	0,728491	0,862387	0,957032	0,00824	1,01E-02
1068	5,55E-02	0,394042	6,36E-02	0,728489	0,862239	0,956919	0,00827	1,01E-02
1069	5,55E-02	0,392072	6,39E-02	0,72847	0,862058	0,956762	0,00827	1,01E-02
1070	5,55E-02	0,390052	6,41E-02	0,728428	0,861814	0,956619	0,00826	1,01E-02
1071	5,55E-02	0,388054	6,43E-02	0,728421	0,86164	0,956461	0,00825	1,01E-02
1072	5,55E-02	0,386027	6,44E-02	0,728405	0,861482	0,95629	0,00824	1,01E-02
1073	5,55E-02	0,383999	6,46E-02	0,728372	0,861299	0,956122	0,00825	1,01E-02
1074	5,56E-02	0,381972	6,48E-02	0,728315	0,861157	0,955985	0,00827	1,01E-02
1075	5,56E-02	0,379957	0,065019	0,728302	0,861007	0,955826	0,00827	1,01E-02
1076	5,56E-02	0,377934	6,52E-02	0,728296	0,860803	0,955626	0,00825	1,00E-02
1077	5,56E-02	0,375901	6,54E-02	0,728288	0,860628	0,955449	0,00825	1,00E-02
1078	5,57E-02	0,373889	6,56E-02	0,728326	0,860506	0,955308	0,00827	1,01E-02
1079	5,57E-02	0,371838	6,58E-02	0,728318	0,860355	0,955134	0,00828	1,01E-02
1080	5,58E-02	0,369755	6,60E-02	0,728276	0,860186	0,954933	0,00829	1,01E-02
1081	5,58E-02	0,367677	6,62E-02	0,728238	0,860002	0,95476	0,00831	1,01E-02
1082	5,59E-02	0,365596	6,65E-02	0,728203	0,859855	0,954594	0,00831	1,01E-02
1083	5,59E-02	0,363493	6,67E-02	0,728156	0,859677	0,954377	0,00829	1,01E-02
1084	5,60E-02	0,36139	6,69E-02	0,728117	0,859468	0,954175	0,00829	1,01E-02
1085	5,61E-02	0,359295	6,71E-02	0,728073	0,859261	0,953988	0,0083	1,01E-02
1086	5,61E-02	0,357204	6,73E-02	0,728014	0,859031	0,953769	0,00831	1,01E-02
1087	5,62E-02	0,355091	0,0675	0,727961	0,858777	0,953551	0,008327	1,01E-02
1088	5,63E-02	0,352974	6,77E-02	0,727918	0,858575	0,95335	0,00833	1,01E-02
1089	5,63E-02	0,350849	0,0679	0,727884	0,85841	0,953162	0,00833	1,01E-02
1090	5,64E-02	0,348737	6,81E-02	0,727836	0,858225	0,952956	0,00833	1,01E-02
1091	5,66E-02	0,346629	6,84E-02	0,727792	0,858072	0,952768	0,00831	1,01E-02
1092	5,67E-02	0,344524	6,86E-02	0,72774	0,857882	0,952558	0,0083	1,01E-02
1093	5,68E-02	0,342429	6,88E-02	0,727667	0,857659	0,952326	0,0083	1,01E-02
1094	0,0569	0,340332	6,90E-02	0,727604	0,857442	0,952099	0,0083	1,01E-02
1095	5,70E-02	0,338247	6,92E-02	0,72755	0,857223	0,951882	0,00831	1,02E-02
1096	5,71E-02	0,336139	6,94E-02	0,727492	0,857	0,951624	0,00833	1,02E-02
1097	5,72E-02	0,334015	6,96E-02	0,727414	0,856765	0,951363	0,00833	1,02E-02
1098	5,73E-02	0,331931	6,98E-02	0,727337	0,856522	0,951106	0,00832	1,02E-02
1099	5,74E-02	0,32985	7,00E-02	0,72727	0,856282	0,950846	0,00831	1,02E-02
1100	5,75E-02	0,327777	7,02E-02	0,727214	0,856046	0,950599	0,0083	1,02E-02
1101	5,77E-02	0,325717	7,05E-02	0,72717	0,855818	0,950364	0,00831	1,02E-02
1102	5,78E-02	0,323655	7,07E-02	0,727103	0,855596	0,950115	0,00832	1,02E-02
1103	5,80E-02	0,321603	7,09E-02	0,727019	0,855355	0,94983	0,00834	1,02E-02
1104	5,81E-02	0,31954	7,11E-02	0,726893	0,855107	0,949514	0,00837	1,03E-02
1105	5,83E-02	0,317494	7,13E-02	0,726813	0,854854	0,949212	0,00838	1,03E-02
1106	5,84E-02	0,31547	0,0716	0,726745	0,854584	0,948865	0,00836	1,03E-02
1107	5,86E-02	0,313444	7,18E-02	0,726673	0,854328	0,948577	0,00836	1,03E-02
1108	5,87E-02	0,31141	7,20E-02	0,726633	0,854058	0,948333	0,00834	1,03E-02
1109	5,89E-02	0,309397	7,23E-02	0,726558	0,85381	0,948054	0,00834	1,03E-02
1110	5,91E-02	0,3074	7,25E-02	0,72646	0,853602	0,947803	0,00836	1,03E-02
1111	5,92E-02	0,305407	7,27E-02	0,72636	0,853358	0,947518	0,00838	1,02E-02
1112	5,94E-02	0,303429	7,29E-02	0,726244	0,853095	0,947192	0,0084	1,03E-02
1113	5,96E-02	0,301435	7,31E-02	0,726127	0,852852	0,946883	0,00841	1,03E-02
1114	5,98E-02	0,299451	0,0734	0,726025	0,852611	0,946581	0,00842	1,03E-02
1115	6,00E-02	0,297482	7,36E-02	0,725933	0,852351	0,946264	0,00843	1,03E-02
1116	6,02E-02	0,295528	7,39E-02	0,725861	0,852122	0,945962	0,00843	1,03E-02
1117	6,04E-02	0,293595	7,41E-02	0,725806	0,8519	0,945634	0,00842	1,03E-02
1118	6,06E-02	0,291652	7,43E-02	0,725715	0,851651	0,945289	0,00842	1,03E-02
1119	6,08E-02	0,289713	7,46E-02	0,725621	0,851404	0,944945	0,00842	1,03E-02
1120	6,10E-02	0,287785	7,48E-02	0,725531	0,851154	0,94458	0,00843	1,03E-02
1121	6,12E-02	0,285842	7,51E-02	0,72544	0,850916	0,944216	0,00845	1,03E-02
1122	6,14E-02	0,283926	7,53E-02	0,725326	0,850644	0,94381	0,00845	0,01035
1123	6,16E-02	0,28203	0,0755	0,725214	0,850371	0,94338	0,00845	1,04E-02
1124	6,18E-02	0,280137	7,58E-02	0,72508	0,850059	0,942921	0,00846	1,04E-02
1125	6,21E-02	0,278245	7,60E-02	0,724929	0,849711	0,942444	0,00847	1,04E-02
1126	6,23E-02	0,276372	7,62E-02	0,724753	0,84936	0,941916	0,00846	1,04E-02
1127	6,26E-02	0,274507	7,65E-02	0,724557	0,848977	0,941351	0,00845	1,04E-02
1128	6,28E-02	0,272649	7,67E-02	0,724354	0,848604	0,94077	0,00844	1,03E-02
1129	6,31E-02	0,270802	7,70E-02	0,724142	0,848239	0,940164	0,00844	1,04E-02
1130	6,33E-02	0,268961	7,73E-02	0,723887	0,847843	0,939507	0,00844	1,04E-02
1131	6,36E-02	0,267114	7,75E-02	0,723641	0,847435	0,938844	0,00846	1,04E-02
1132	6,38E-02	0,26529	7,77E-02	0,723374	0,84702	0,938123	0,00847	1,04E-02
1133	6,41E-02	0,263483	7,80E-02	0,723072	0,846556	0,937333	0,00848	1,04E-02
1134	6,44E-02	0,261686	7,82E-02	0,722777	0,846094	0,936528	0,00848	1,04E-02
1135	6,46E-02	0,2599	7,85E-02	0,72249	0,845621	0,935684	0,00848	1,04E-02
1136	6,49E-02	0,258129	7,87E-02	0,722217	0,845137	0,934809	0,00849	1,04E-02
1137	6,52E-02	0,256368	7,90E-02	0,721904	0,844632	0,933889	0,00849	1,04E-02
1138	6,55E-02	0,254613	7,93E-02	0,721595	0,844126	0,932941	0,00849	1,04E-02
1139	0,0658	0,252864	7,95E-02	0,721241	0,843581	0,931937	0,00849	1,04E-02
1140	6,61E-02	0,251117	7,97E-02	0,720834	0,843004	0,93087	0,00847	1,04E-02
1141	6,64E-02	0,249394	8,00E-02	0,72044	0,842419	0,929793	0,00848	1,04E-02
1142	6,67E-02	0,24768	8,02E-02	0,720031	0,84181	0,928683	0,0085	1,04E-02
1143	6,70E-02	0,24598	8,05E-02	0,719612	0,841192	0,927539	0,00851	1,04E-02
1144	6,73E-02	0,244302	8,07E-02	0,719183	0,840555	0,926349	0,00852	1,05E-02
1145	6,77E-02	0,24263	8,10E-02	0,71875	0,839913	0,925164	0,00853	1,05E-02
1146	0,068	0,240969	8,13E-02	0,718311	0,839261	0,923956	0,00852	1,05E-02
1147	6,83E-02	0,239292	8,16E-02	0,717858	0,838589	0,922722	0,00851	1,05E-02
1148	0,0687	0,237646	8,18E-02	0,717394	0,837928	0,921504	0,00852	0,01045
1149	6,90E-02	0,236024	8,21E-02	0,716926	0,837271	0,920282	0,00852	1,05E-02
1150	6,94E-02	0,234418	8,24E-02	0,716435	0,836595	0,919035	0,00853	1,05E-02
1151	6,97E-02	0,232854	0,0826	0,715919	0,835886	0,917761	0,00854	0,01045
1152	7,01E-02	0,23127	8,29E-02	0,715413	0,835165	0,916469	0,00854	1,05E-02
1153	7,04E-02	0,229686	8,32E-02	0,714906	0,834418	0,915162	0,00854	1,05E-02
1154	7,08E-02	0,228127	8,34E-02	0,714382	0,833661	0,913826	0,00855	1,05E-02
1155	7,11E-02	0,226562	8,37E-02	0,71385	0,832882	0,91245	0,00856	1,05E-02
1156	7,15E-02	0,225029	8,40E-02	0,713313	0,832107	0,911084	0,00856	1,05E-02
1157	7,18E-02	0,223533	8,42E-02	0,712763	0,831327	0,909706	0,00856	1,05E-02
1158	7,22E-02	0,222037	8,45E-02	0,7122	0,830525	0,908309	0,00857	1,05E-02
1159	0,0726	0,220558	8,48E-02	0,711638	0,829724	0,906924	0,00856	1,05E-02
1160	7,30E-02	0,219077	8,51E-02	0,711051	0,828893	0,905489	0,00856	1,05E-02
1161	7,34E-02	0,217588	8,54E-02	0,710434	0,828009	0,90399	0,00857	1,05E-02
1162	7,37E-02	0,216129	0,0856	0,709816	0,827149	0,902515	0,00858	0,01045
1163	7,41E-02	0,214678	0,0859	0,709189	0,826298	0,901024	0,00859	1,05E-02
1164	7,45E-02	0,213241	8,62E-02	0,708545	0,825423	0,899526	0,0086	1,05E-02
1165	7,49E-02	0,211814	8,64E-02	0,707878	0,824552	0,898027	0,0086	1,05E-02
1166	7,53E-02	0,210422	8,67E-02	0,70722	0,823661	0,896535	0,0086	0,01045
1167	7,57E-02	0,209038	8,70E-02	0,706559	0,82276	0,89502	0,0086	1,05E-02
1168	0,0761	0,207662	8,73E-02	0,705897	0,821831	0,893492	0,00861	1,05E-02
1169	0,0766	0,206301	0,0875	0,705214	0,82091	0,891937	0,00861	1,06E-02
1170	7,70E-02	0,204962	8,78E-02	0,704527	0,819992	0,890369	0,00862	1,06E-02
1171	7,74E-02	0,203626	8,81E-02	0,703829	0,819053	0,888781	0,00862	1,06E-02
1172	7,78E-02	0,202296	8,84E-02	0,703107	0,818095	0,887171	0,00863	1,05E-02
1173	7,83E-02	0,200976	8,87E-02	0,702378	0,81714	0,885528	0,00863	1,06E-02
1174	7,87E-02	0,199662	8,90E-02	0,701657	0,816183	0,883881	0,00863	1,05E-02
1175	7,91E-02	0,198369	0,0893	0,700904	0,815208	0,882183	0,00864	1,06E-02
1176	7,96E-02	0,197083	0,0896	0,700119	0,814234	0,880447	0,00864	0,01055
1177	8,00E-02	0,195814	8,99E-02	0,699331	0,813234	0,878673	0,00864	1,06E-02
1178	8,05E-02	0,194559	9,01E-02	0,698521	0,812199	0,876836	0,00864	1,06E-02
1179	8,09E-02	0,193323	9,04E-02	0,697713	0,81117	0,875014	0,00865	1,06E-02
1180	8,14E-02	0,192104	9,07E-02	0,696895	0,810103	0,873138	0,00864	1,06E-02
1181	8,18E-02	0,190892	9,10E-02	0,696079	0,809075	0,871296	0,00864	1,06E-02
1182	8,23E-02	0,189701	0,0913	0,695246	0,808048	0,869445	0,00866	1,06E-02
1183	8,27E-02	0,188516	9,16E-02	0,694439	0,807051	0,867642	0,00866	1,06E-02
1184	8,32E-02	0,18734	9,19E-02	0,693643	0,806078	0,865869	0,00866	1,06E-02
1185	8,37E-02	0,186163	0,0922	0,692843	0,80513	0,864102	0,00867	1,06E-02
1186	8,41E-02	0,185018	9,25E-02	0,692087	0,804208	0,862418	0,00867	1,06E-02
1187	8,46E-02	0,183886	9,28E-02	0,691351	0,803301	0,860774	0,00866	0,01065
1188	8,51E-02	0,182778	9,31E-02	0,690656	0,802443	0,859208	0,00867	1,07E-02
1189	8,56E-02	0,181701	9,34E-02	0,68999	0,801621	0,857697	0,00868	1,07E-02
1190	8,60E-02	0,18062	9,37E-02	0,689356	0,800825	0,856259	0,00869	1,07E-02
1191	8,65E-02	0,179552	9,40E-02	0,688761	0,800064	0,854891	0,0087	1,07E-02
1192	0,087	0,178496	9,43E-02	0,688188	0,79933	0,853586	0,00871	1,07E-02
1193	0,0875	0,177444	9,46E-02	0,687638	0,798613	0,852352	0,0087	1,07E-02
1194	8,80E-02	0,176411	9,49E-02	0,687127	0,797943	0,851172	0,0087	1,06E-02
1195	8,85E-02	0,175393	9,52E-02	0,686646	0,797308	0,850046	0,00869	1,07E-02
1196	0,089	0,17439	9,55E-02	0,686203	0,796712	0,848995	0,00869	1,07E-02
1197	8,95E-02	0,173399	9,59E-02	0,685793	0,796148	0,848009	0,0087	1,07E-02
1198	9,00E-02	0,172423	9,62E-02	0,685423	0,795627	0,847086	0,0087	1,07E-02
1199	9,05E-02	0,171465	9,65E-02	0,685076	0,795134	0,846222	0,00872	1,07E-02
1200	9,10E-02	0,170518	0,0968	0,684787	0,794698	0,845441	0,00873	1,07E-02
1201	9,15E-02	0,169586	9,72E-02	0,684536	0,794308	0,844701	0,00873	1,06E-02
1202	9,20E-02	0,168665	0,0975	0,684342	0,793967	0,844075	0,00873	1,07E-02
1203	9,26E-02	0,167756	9,78E-02	0,6842	0,793679	0,843546	0,00873	1,07E-02
1204	9,31E-02	0,166855	9,81E-02	0,684106	0,793438	0,843086	0,00874	1,07E-02
1205	9,36E-02	0,165977	9,85E-02	0,684077	0,793258	0,842795	0,00874	1,07E-02
1206	0,0942	0,165113	9,88E-02	0,684081	0,793109	0,842602	0,00873	1,07E-02
1207	9,47E-02	0,164268	9,91E-02	0,684202	0,793077	0,842589	0,00874	1,07E-02
1208	9,52E-02	0,16345	9,95E-02	0,684397	0,793125	0,842706	0,00874	1,07E-02
1209	9,57E-02	0,162631	9,98E-02	0,684677	0,793246	0,84302	0,00874	1,07E-02
1210	9,63E-02	0,161824	1,00E-01	0,685046	0,793448	0,84346	0,00876	0,01065
1211	9,68E-02	0,161025	1,00E-01	0,685499	0,793741	0,844148	0,00877	1,07E-02
1212	9,74E-02	0,160229	1,01E-01	0,686035	0,794114	0,845062	0,00877	1,07E-02
1213	9,79E-02	0,159453	1,01E-01	0,686649	0,794558	0,846123	0,00877	1,08E-02
1214	9,85E-02	0,158694	1,02E-01	0,687361	0,795098	0,847395	0,00877	1,08E-02
1215	9,90E-02	0,157944	1,02E-01	0,688135	0,795701	0,848811	0,00877	1,08E-02
1216	9,96E-02	0,157213	1,02E-01	0,689008	0,796393	0,85043	0,00877	1,08E-02
1217	1,00E-01	0,156485	1,03E-01	0,689901	0,797111	0,852122	0,00877	1,08E-02
1218	1,01E-01	0,155762	1,03E-01	0,690862	0,797917	0,853994	0,00877	0,01075
1219	1,01E-01	0,15505	1,03E-01	0,691852	0,798734	0,855919	0,00877	1,08E-02
1220	1,02E-01	0,154337	1,04E-01	0,692887	0,799579	0,857948	0,00877	1,08E-02
1221	1,02E-01	0,153648	1,04E-01	0,693941	0,800453	0,860038	0,00877	1,08E-02
1222	1,03E-01	0,15297	1,05E-01	0,694993	0,801327	0,862118	0,00878	1,08E-02
1223	1,03E-01	0,152308	1,05E-01	0,696099	0,802246	0,864298	0,00879	1,08E-02
1224	1,04E-01	0,151641	1,05E-01	0,69714	0,803109	0,866375	0,00879	1,08E-02
1225	1,05E-01	0,150981	1,06E-01	0,698179	0,803986	0,868456	0,00879	1,08E-02
1226	1,05E-01	0,15033	1,06E-01	0,699155	0,804777	0,870431	0,00879	1,08E-02
1227	1,06E-01	0,149678	1,06E-01	0,700117	0,80554	0,872394	0,00878	1,08E-02
1228	1,06E-01	0,149041	1,07E-01	0,701002	0,806233	0,874217	0,00878	1,08E-02
1229	1,07E-01	0,148421	0,107221	0,70183	0,806865	0,875957	0,0088	1,08E-02
1230	1,07E-01	0,147804	0,107606	0,702603	0,807442	0,877578	0,00881	1,09E-02
1231	1,08E-01	0,147192	0,108005	0,703307	0,807964	0,879091	0,00882	1,09E-02
1232	1,08E-01	0,146584	0,108395	0,703983	0,808439	0,880514	0,00882	1,09E-02
1233	1,09E-01	0,145979	0,108784	0,704613	0,808852	0,881833	0,0088	1,09E-02
1234	1,10E-01	0,145386	0,109166	0,705198	0,809228	0,883056	0,0088	1,09E-02
1235	1,10E-01	0,144795	0,109536	0,705751	0,809549	0,884174	0,00882	1,09E-02
1236	1,11E-01	0,144216	0,109921	0,706251	0,809848	0,885217	0,00882	1,08E-02
1237	1,11E-01	0,143656	0,110309	0,706677	0,810102	0,886146	0,00885	1,09E-02
1238	1,12E-01	0,143092	0,110697	0,70709	0,810334	0,887019	0,00886	1,09E-02
1239	1,12E-01	0,142523	0,111096	0,707467	0,810547	0,88781	0,00886	1,09E-02
1240	0,112674	0,14197	0,111499	0,707809	0,810725	0,888549	0,00886	0,01085
1241	0,113196	0,141428	0,111888	0,708134	0,810862	0,889235	0,00885	1,09E-02
1242	0,113716	0,140892	0,112261	0,708431	0,810947	0,889846	0,00884	1,09E-02
1243	0,114233	0,140367	0,112658	0,708727	0,811051	0,890437	0,00884	1,09E-02
1244	0,114743	0,13986	0,11306	0,709	0,81113	0,890989	0,00884	1,09E-02
1245	0,115251	0,139348	0,113462	0,709265	0,811202	0,89149	0,00884	1,09E-02
1246	0,115762	0,138835	0,113881	0,709527	0,811292	0,891946	0,00885	1,09E-02
1247	0,116261	0,138334	0,114284	0,709756	0,811334	0,892361	0,00885	1,09E-02
1248	0,116753	0,137841	0,114673	0,709958	0,811344	0,892719	0,00885	1,09E-02
1249	0,117239	0,137351	0,115076	0,710147	0,811338	0,893057	0,00884	1,09E-02
1250	0,117718	0,136864	0,115482	0,710303	0,811302	0,893354	0,00883	1,10E-02
1251	0,118194	0,136392	0,11589	0,710469	0,811267	0,893634	0,00883	1,10E-02
1252	0,118655	0,135929	0,116307	0,710628	0,811219	0,89388	0,00884	1,10E-02
1253	0,11913	0,135473	0,116721	0,710774	0,811156	0,894112	0,00884	1,10E-02
1254	0,119619	0,13503	0,11714	0,710917	0,811089	0,894335	0,00885	1,10E-02
1255	0,12009	0,134596	0,11755	0,711043	0,811004	0,894516	0,00886	1,10E-02
1256	0,120563	0,134171	0,117956	0,711149	0,810887	0,894655	0,00886	1,10E-02
1257	0,121023	0,133749	0,11836	0,711246	0,810781	0,894786	0,00887	1,10E-02
1258	0,121453	0,133334	0,118753	0,711323	0,81068	0,894884	0,00886	1,10E-02
1259	0,121897	0,132927	0,119149	0,711401	0,810564	0,89497	0,00887	1,10E-02
1260	0,122339	0,132528	0,119543	0,711464	0,810447	0,895039	0,00888	1,10E-02
1261	0,122796	0,132129	0,11994	0,711535	0,810322	0,895114	0,00889	1,10E-02
1262	0,12324	0,131738	0,120341	0,711585	0,810168	0,89515	0,00889	1,10E-02
1263	0,123693	0,13136	0,120739	0,711629	0,809988	0,895152	0,00891	1,10E-02
1264	0,12412	0,130977	0,121147	0,711664	0,809814	0,895161	0,00891	1,10E-02
1265	0,124526	0,130593	0,12156	0,711678	0,809625	0,89515	0,00892	1,10E-02
1266	0,124938	0,130218	0,121977	0,711704	0,809436	0,895145	0,00892	1,10E-02
1267	0,12534	0,129841	0,122403	0,711733	0,809248	0,895147	0,00892	1,10E-02
1268	0,125741	0,129486	0,12282	0,711762	0,809053	0,895131	0,00892	1,10E-02
1269	0,126148	0,129145	0,123234	0,711798	0,808857	0,895115	0,00891	1,10E-02
1270	0,12654	0,128807	0,123654	0,711821	0,808645	0,895073	0,0089	1,10E-02
1271	0,126925	0,128492	0,124068	0,711853	0,808434	0,895023	0,0089	1,11E-02
1272	0,127295	0,128165	0,124488	0,711851	0,808205	0,89494	0,0089	0,01105
1273	0,127641	0,127836	0,124911	0,71181	0,807947	0,894817	0,00891	1,10E-02
1274	0,128003	0,127512	0,12534	0,711799	0,807711	0,894707	0,00891	1,11E-02
1275	0,128363	0,127178	0,125778	0,711789	0,807477	0,894579	0,0089	1,11E-02
1276	0,128717	0,126868	0,126205	0,711771	0,807241	0,894455	0,0089	1,11E-02
1277	0,129092	0,12657	0,126625	0,711769	0,807011	0,894351	0,0089	1,11E-02
1278	0,129433	0,12628	0,127055	0,711752	0,806777	0,894219	0,0089	1,11E-02
1279	0,129744	0,126006	0,127488	0,711706	0,80654	0,894068	0,00891	1,11E-02
1280	0,130052	0,125742	0,127909	0,711671	0,806301	0,893913	0,00891	1,11E-02
1281	0,130354	0,12548	0,128344	0,711635	0,806053	0,893743	0,00891	1,11E-02
1282	0,130646	0,125225	0,128787	0,711614	0,805815	0,893587	0,00891	1,11E-02
1283	0,130957	0,124969	0,129218	0,711605	0,805567	0,893446	0,00892	1,11E-02
1284	0,131263	0,124713	0,129661	0,711581	0,805324	0,8933	0,00892	0,01105
1285	0,131555	0,124467	0,130112	0,711569	0,805086	0,893171	0,00892	1,11E-02
1286	0,131847	0,12422	0,130575	0,711567	0,804858	0,893068	0,00892	1,11E-02
1287	0,132117	0,123986	0,131034	0,711558	0,804619	0,892926	0,00893	1,11E-02
1288	0,132365	0,123766	0,131499	0,711553	0,804378	0,892784	0,00895	0,01115
1289	0,132617	0,123546	0,131962	0,711535	0,804132	0,892631	0,00896	1,12E-02
1290	0,132858	0,123329	0,132423	0,711499	0,803875	0,89244	0,00897	1,12E-02
1291	0,133095	0,123123	0,132886	0,711487	0,803632	0,892284	0,00897	1,12E-02
1292	0,13333	0,12293	0,133354	0,711481	0,803403	0,892152	0,00896	1,12E-02
1293	0,133562	0,122731	0,133812	0,711466	0,803151	0,891992	0,00896	1,11E-02
1294	0,133792	0,122532	0,134259	0,711468	0,802889	0,891833	0,00896	1,12E-02
1295	0,134009	0,122342	0,134717	0,711448	0,802635	0,891669	0,00897	1,12E-02
1296	0,134224	0,122145	0,135177	0,711402	0,802366	0,891492	0,00897	1,12E-02
1297	0,134427	0,121967	0,135637	0,711363	0,802105	0,891307	0,00897	1,12E-02
1298	0,134621	0,121816	0,136106	0,711313	0,801877	0,891127	0,00897	1,12E-02
1299	0,134805	0,12165	0,136568	0,711273	0,801615	0,89093	0,00897	1,12E-02
1300	0,134973	0,121481	0,137017	0,711229	0,801316	0,890703	0,00898	1,12E-02
1301	0,135142	0,121321	0,137478	0,711194	0,801042	0,89049	0,00899	1,12E-02
1302	0,135313	0,121161	0,137942	0,711176	0,800772	0,890274	0,009	1,12E-02
1303	0,135462	0,120999	0,138413	0,711149	0,800492	0,890065	0,009	0,01115
1304	0,135589	0,120857	0,138886	0,711104	0,800224	0,88985	0,009	0,01115
1305	0,135722	0,120721	0,139362	0,711061	0,799967	0,889629	0,009	1,12E-02
1306	0,135843	0,120591	0,139841	0,711006	0,799704	0,889428	0,009	1,12E-02
1307	0,13595	0,120476	0,140318	0,710946	0,799435	0,889216	0,00899	1,12E-02
1308	0,136064	0,120354	0,140794	0,710889	0,799152	0,888987	0,00899	1,12E-02
1309	0,136193	0,12024	0,141272	0,710844	0,798871	0,888767	0,009	1,12E-02
1310	0,136297	0,120119	0,141751	0,71077	0,798568	0,88851	0,009	1,12E-02
1311	0,136391	0,119985	0,142231	0,710676	0,798232	0,888206	0,00901	1,12E-02
1312	0,136477	0,119875	0,14271	0,710593	0,797919	0,887933	0,00901	1,13E-02
1313	0,136548	0,119777	0,14319	0,710493	0,79761	0,887661	0,009	1,12E-02
1314	0,136623	0,11968	0,14367	0,710413	0,797299	0,887378	0,00901	0,01125
1315	0,136693	0,119602	0,144141	0,710353	0,797005	0,887106	0,00904	1,13E-02
1316	0,136757	0,119511	0,144628	0,710277	0,79668	0,886811	0,00905	1,13E-02
1317	0,136828	0,119406	0,14513	0,71021	0,796332	0,886481	0,00906	1,13E-02
1318	0,13688	0,11932	0,145623	0,710122	0,795993	0,886176	0,00907	0,01125
1319	0,136916	0,119244	0,146124	0,710017	0,795644	0,885887	0,00906	1,13E-02
1320	0,136948	0,119165	0,146619	0,70992	0,795299	0,885576	0,00906	1,13E-02
1321	0,136966	0,119097	0,147097	0,709807	0,794964	0,885272	0,00905	1,13E-02
1322	0,136984	0,11903	0,147586	0,709709	0,794622	0,884949	0,00905	1,13E-02
1323	0,137014	0,118953	0,148074	0,709636	0,794272	0,884605	0,00905	1,13E-02
1324	0,137017	0,118892	0,148569	0,709544	0,793919	0,884258	0,00904	1,13E-02
1325	0,137	0,118844	0,14907	0,709443	0,793562	0,8839	0,009052	1,13E-02
1326	0,136976	0,118795	0,149584	0,709357	0,79321	0,883545	0,00905	1,13E-02
1327	0,136955	0,11876	0,150089	0,709262	0,79285	0,883193	0,00906	1,13E-02
1328	0,136918	0,118731	0,150595	0,709132	0,792472	0,882813	0,00906	1,13E-02
1329	0,13689	0,118684	0,1511	0,708978	0,792069	0,882407	0,00906	1,13E-02
1330	0,13687	0,118635	0,151587	0,708814	0,791644	0,881975	0,00907	1,13E-02
1331	0,136821	0,11859	0,15208	0,708642	0,79121	0,88151	0,00908	1,14E-02
1332	0,136746	0,118529	0,152572	0,708439	0,790749	0,881	0,00908	1,14E-02
1333	0,136683	0,118493	0,153067	0,708251	0,790288	0,880483	0,00908	1,14E-02
1334	0,136613	0,118477	0,153563	0,708076	0,789829	0,879955	0,00909	1,14E-02
1335	0,136538	0,118454	0,154056	0,707872	0,789335	0,879397	0,0091	1,14E-02
1336	0,136468	0,118436	0,154547	0,707659	0,788818	0,878823	0,0091	1,14E-02
1337	0,136382	0,11842	0,155047	0,70742	0,788293	0,878203	0,0091	1,14E-02
1338	0,136279	0,118402	0,155549	0,707159	0,787746	0,877552	0,00909	0,01135
1339	0,13618	0,118392	0,156045	0,706887	0,787188	0,876863	0,00909	1,14E-02
1340	0,13608	0,118389	0,156548	0,706598	0,786635	0,876145	0,00908	1,14E-02
1341	0,135966	0,118387	0,157042	0,706293	0,786036	0,875383	0,00909	0,011372
1342	0,135845	0,118392	0,157521	0,705977	0,785405	0,874592	0,0091	1,14E-02
1343	0,135721	0,11839	0,158011	0,705642	0,784757	0,873747	0,0091	1,14E-02
1344	0,135586	0,118387	0,158502	0,70528	0,784075	0,872852	0,00912	1,14E-02
1345	0,135448	0,118385	0,158996	0,704912	0,783374	0,871909	0,00913	1,14E-02
1346	0,135309	0,118375	0,159495	0,704526	0,782645	0,870908	0,00914	1,14E-02
1347	0,135164	0,118377	0,15999	0,704137	0,781916	0,869885	0,00914	1,14E-02
1348	0,135011	0,118388	0,160484	0,70374	0,781168	0,86882	0,00913	1,15E-02
1349	0,134855	0,118403	0,16098	0,703336	0,780418	0,867726	0,00914	1,15E-02
1350	0,134694	0,118422	0,161469	0,70291	0,779658	0,866597	0,00915	0,01145
1351	0,134526	0,11844	0,161955	0,702482	0,778896	0,865439	0,00914	1,15E-02
1352	0,134347	0,118457	0,162437	0,702037	0,778132	0,864243	0,00916	1,15E-02
1353	0,134165	0,118476	0,162919	0,70157	0,777334	0,863004	0,00917	0,01145
1354	0,133987	0,118495	0,163404	0,701106	0,776535	0,861752	0,00917	1,15E-02
1355	0,133811	0,118518	0,163889	0,700636	0,775729	0,860485	0,00917	1,15E-02
1356	0,133633	0,118534	0,164389	0,700154	0,774876	0,859197	0,00918	1,15E-02
1357	0,133434	0,118549	0,164885	0,699659	0,774014	0,857903	0,00918	1,15E-02
1358	0,133229	0,118561	0,165375	0,699147	0,773131	0,856586	0,00918	1,15E-02
1359	0,133009	0,11856	0,165869	0,698621	0,772226	0,855259	0,00918	1,15E-02
1360	0,132787	0,118578	0,166357	0,698069	0,771292	0,853888	0,00919	1,15E-02
1361	0,132564	0,118609	0,166832	0,697508	0,770349	0,852512	0,0092	1,15E-02
1362	0,132322	0,118625	0,167323	0,696897	0,769353	0,851054	0,0092	0,01145
1363	0,132062	0,118649	0,167825	0,696257	0,768326	0,849557	0,00921	1,15E-02
1364	0,131805	0,118667	0,168308	0,695582	0,767255	0,847995	0,00922	1,15E-02
1365	0,131537	0,118671	0,168789	0,694866	0,766153	0,846376	0,00923	1,15E-02
1366	0,131269	0,118685	0,169266	0,69413	0,764997	0,844693	0,00923	1,16E-02
1367	0,131011	0,118715	0,169737	0,693368	0,763796	0,84295	0,00924	1,16E-02
1368	0,130737	0,118728	0,170199	0,692579	0,762557	0,841149	0,00924	1,16E-02
1369	0,130449	0,118731	0,170658	0,691754	0,761254	0,839263	0,00924	0,01155
1370	0,130159	0,11874	0,171111	0,690917	0,759949	0,837361	0,00924	1,16E-02
1371	0,129856	0,118735	0,171547	0,690053	0,758605	0,835388	0,00925	0,01155
1372	0,129556	0,118748	0,171986	0,689185	0,757264	0,83343	0,00925	1,16E-02
1373	0,129258	0,118783	0,172431	0,688296	0,755912	0,831447	0,00925	1,16E-02
1374	0,128956	0,118806	0,172866	0,687415	0,754548	0,829463	0,00925	1,16E-02
1375	0,128651	0,118831	0,173291	0,68652	0,753161	0,827462	0,00925	1,16E-02
1376	0,128347	0,118858	0,173722	0,68563	0,751772	0,825467	0,00925	1,16E-02
1377	0,128043	0,118884	0,174148	0,684778	0,750409	0,823501	0,00927	1,16E-02
1378	0,127721	0,118892	0,174573	0,683919	0,749031	0,821516	0,00928	1,16E-02
1379	0,127407	0,118909	0,174995	0,683075	0,747671	0,819554	0,00928	1,16E-02
1380	0,127094	0,118933	0,175401	0,682244	0,746328	0,817636	0,00929	1,16E-02
1381	0,126766	0,118951	0,175791	0,681402	0,74496	0,815722	0,00929	1,16E-02
1382	0,126438	0,118967	0,176161	0,680575	0,743604	0,813868	0,0093	1,16E-02
1383	0,126104	0,118987	0,176525	0,679782	0,74227	0,812068	0,0093	1,16E-02
1384	0,125762	0,119009	0,17688	0,679021	0,740959	0,810341	0,0093	1,16E-02
1385	0,12543	0,119028	0,177228	0,678315	0,739696	0,808754	0,0093	1,17E-02
1386	0,125112	0,11905	0,177572	0,677649	0,738463	0,807243	0,0093	1,17E-02
1387	0,124771	0,119064	0,177908	0,677042	0,737271	0,805884	0,0093	1,17E-02
1388	0,124422	0,119073	0,178228	0,676483	0,736113	0,804653	0,00931	1,17E-02
1389	0,124076	0,119079	0,178559	0,675987	0,735007	0,80357	0,00932	1,16E-02
1390	0,123718	0,119074	0,178879	0,675554	0,733951	0,802635	0,00933	1,17E-02
1391	0,123362	0,119082	0,179218	0,675153	0,732907	0,801777	0,00933	1,17E-02
1392	0,123012	0,119094	0,17956	0,674831	0,731928	0,801114	0,00932	1,17E-02
1393	0,122658	0,119106	0,179928	0,674484	0,730913	0,800402	0,00933	1,17E-02
1394	0,122299	0,119127	0,180306	0,674192	0,729913	0,799791	0,00934	1,17E-02
1395	0,121932	0,119135	0,180714	0,673838	0,728879	0,799091	0,00934	1,17E-02
1396	0,121572	0,119136	0,181154	0,67351	0,727869	0,798446	0,00934	1,17E-02
1397	0,121197	0,119136	0,181599	0,673073	0,726768	0,797637	0,00934	1,17E-02
1398	0,120811	0,119133	0,182065	0,672614	0,725649	0,796821	0,00934	1,17E-02
1399	0,120415	0,119122	0,182539	0,672033	0,724428	0,795775	0,00934	0,01165
1400	0,120007	0,119108	0,183047	0,671358	0,723115	0,794589	0,00935	1,17E-02
1401	0,119597	0,11909	0,183518	0,670595	0,721751	0,79323	0,00936	0,01165
1402	0,119178	0,119065	0,184004	0,669736	0,720311	0,791666	0,00936	1,18E-02
1403	0,118754	0,119036	0,184446	0,668793	0,718819	0,789984	0,00936	0,01175
1404	0,118327	0,119007	0,184855	0,667747	0,717266	0,788143	0,00935	1,18E-02
1405	0,117893	0,118964	0,185238	0,666649	0,715669	0,786186	0,00935	1,18E-02
1406	0,117453	0,118912	0,185583	0,66547	0,714029	0,784121	0,00935	1,18E-02
1407	0,117015	0,118861	0,185913	0,664244	0,712391	0,781988	0,00935	0,01175
1408	0,116571	0,118798	0,186234	0,66297	0,71074	0,77979	0,00935	1,18E-02
1409	0,116129	0,11874	0,186544	0,661664	0,709096	0,777584	0,00935	0,01175
1410	0,115682	0,118681	0,186855	0,660345	0,707471	0,775405	0,00936	1,18E-02
1411	0,11522	0,118611	0,187176	0,658967	0,705824	0,773233	0,00936	1,18E-02
1412	0,114769	0,118544	0,187501	0,657592	0,704206	0,771152	0,00937	1,18E-02
1413	0,114318	0,118477	0,187857	0,656176	0,702629	0,769113	0,00938	1,18E-02
1414	0,113871	0,118402	0,188273	0,654696	0,701078	0,767125	0,00938	1,18E-02
1415	0,113436	0,118317	0,188744	0,653188	0,69958	0,765237	0,00938	1,18E-02
1416	0,112987	0,118234	0,189277	0,651581	0,698097	0,763381	0,00938	1,18E-02
1417	0,112537	0,118144	0,189888	0,649917	0,696655	0,761583	0,00938	1,18E-02
1418	0,112076	0,118055	0,190501	0,648134	0,695218	0,75984	0,00938	0,01175
1419	0,1116	0,11797	0,191176	0,646282	0,693787	0,758153	0,0094	1,18E-02
1420	1,11E-01	0,117883	0,191835	0,64427	0,692393	0,756498	0,0094	1,18E-02
1421	0,110653	0,117793	0,192524	0,642134	0,691018	0,754897	0,00939	1,18E-02
1422	1,10E-01	0,1177	0,193178	0,6399	0,689701	0,753336	0,00939	1,18E-02
1423	1,10E-01	0,117604	0,193843	0,637527	0,688406	0,751797	0,00939	1,19E-02
1424	1,09E-01	0,117508	0,194459	0,635084	0,68718	0,750327	0,00939	1,19E-02
1425	1,09E-01	0,117407	0,195048	0,632519	0,686013	0,748905	0,0094	1,19E-02
1426	1,08E-01	0,117309	0,195603	0,629934	0,684886	0,747552	0,00941	1,19E-02
1427	1,08E-01	0,117217	0,196128	0,627221	0,683812	0,746248	0,00941	1,19E-02
1428	1,07E-01	0,117116	0,196622	0,624559	0,682774	0,745019	0,00941	1,19E-02
1429	1,07E-01	0,117013	0,197065	0,621825	0,68176	0,743839	0,00942	1,19E-02
1430	1,06E-01	0,116905	0,19752	0,61921	0,680819	0,742768	0,00943	1,19E-02
1431	1,06E-01	0,11679	0,197941	0,616592	0,679927	0,74177	0,00942	1,19E-02
1432	1,06E-01	0,11668	0,198384	0,614115	0,679099	0,740874	0,00942	1,19E-02
1433	1,05E-01	0,116569	0,198844	0,611713	0,678338	0,740069	0,00942	1,19E-02
1434	0,104632	0,116453	0,199285	0,609448	0,677626	0,739367	0,00942	0,01185
1435	1,04E-01	0,116339	0,199711	0,60727	0,67697	0,738759	0,00943	0,01185
1436	1,04E-01	0,116218	0,200155	0,605247	0,676358	0,73825	0,00944	1,19E-02
1437	1,03E-01	0,116083	0,200602	0,603344	0,675797	0,737839	0,00943	1,19E-02
1438	1,03E-01	0,115959	0,201045	0,6016	0,675283	0,73754	0,00943	1,19E-02
1439	1,02E-01	0,115836	0,201505	0,600012	0,674824	0,737345	0,00943	1,19E-02
1440	1,02E-01	0,115712	0,201958	0,598612	0,674411	0,737205	0,009434	1,19E-02
1441	1,02E-01	0,115593	0,202409	0,597395	0,674033	0,737149	0,00945	1,19E-02
1442	1,01E-01	0,115481	0,202864	0,596401	0,673695	0,737155	0,00946	0,01185
1443	1,01E-01	0,115351	0,203327	0,595644	0,673357	0,737187	0,00947	1,20E-02
1444	1,00E-01	0,115215	0,203803	0,595176	0,673048	0,7373	0,00947	1,20E-02
1445	9,97E-02	0,115077	0,204256	0,59503	0,672769	0,737466	0,00946	1,20E-02
1446	9,92E-02	0,114925	0,204711	0,595236	0,672497	0,737657	0,00946	1,19E-02
1447	9,88E-02	0,114834	0,205179	0,595831	0,672273	0,737896	0,00946	1,20E-02
1448	9,83E-02	0,114634	0,20564	0,596761	0,672066	0,738147	0,00946	1,20E-02
1449	9,79E-02	0,114534	0,20611	0,598096	0,671868	0,738416	0,00947	1,20E-02
1450	9,74E-02	0,114434	0,206582	0,599796	0,67172	0,738736	0,00948	1,20E-02
1451	9,70E-02	0,114234	0,207041	0,601798	0,671583	0,739096	0,00948	1,20E-02
1452	9,66E-02	0,114134	0,207482	0,60422	0,671454	0,739506	0,00948	1,20E-02
1453	9,61E-02	1,14E-01	0,207949	0,606769	0,671364	0,739933	0,00948	1,20E-02
1454	9,57E-02	1,14E-01	0,208425	0,609702	0,671317	0,740415	0,00947	1,20E-02
1455	9,53E-02	1,14E-01	0,208899	0,612545	0,67126	0,740875	0,00948	1,20E-02
1456	9,49E-02	1,14E-01	0,209388	0,615604	0,671235	0,741353	0,00948	1,20E-02
1457	9,44E-02	1,13E-01	0,20986	0,618514	0,67119	0,741812	0,00949	1,20E-02
1458	0,094	1,13E-01	0,210317	0,621492	0,671126	0,742255	0,00949	1,20E-02
1459	9,36E-02	1,13E-01	0,210784	0,624274	0,671089	0,742727	0,0095	1,20E-02
1460	9,31E-02	1,13E-01	0,211253	0,627029	0,671048	0,743198	0,009491	1,20E-02
1461	9,27E-02	1,13E-01	0,211721	0,629563	0,671033	0,7437	0,00949	0,011981
1462	9,23E-02	1,13E-01	0,212186	0,631943	0,671044	0,744239	0,00951	1,20E-02
1463	9,18E-02	1,12E-01	0,212656	0,634152	0,671058	0,744769	0,00951	1,20E-02
1464	9,14E-02	0,112234	0,213125	0,636186	0,67108	0,745301	0,00951	1,20E-02
1465	9,10E-02	1,12E-01	0,213599	0,638075	0,671124	0,74585	0,00952	1,20E-02
1466	9,05E-02	1,12E-01	0,214088	0,639783	0,671188	0,746408	0,00951	1,20E-02
1467	9,01E-02	1,12E-01	0,214565	0,641382	0,671261	0,746977	0,00952	0,01205
1468	8,97E-02	1,11E-01	0,215035	0,642808	0,671358	0,747572	0,00953	1,21E-02
1469	8,93E-02	1,11E-01	0,215511	0,644166	0,67145	0,74816	0,00954	1,21E-02
1470	8,89E-02	1,11E-01	0,215984	0,6454	0,671545	0,748754	0,00955	1,21E-02
1471	8,84E-02	1,11E-01	0,216457	0,646563	0,671645	0,74934	0,00956	1,21E-02
1472	8,80E-02	1,11E-01	0,216939	0,647625	0,671767	0,749925	0,00956	0,01205
1473	8,76E-02	0,110534	0,21741	0,648635	0,671876	0,750504	0,00956	1,21E-02
1474	8,72E-02	1,10E-01	0,21787	0,649543	0,671982	0,751078	0,00956	1,21E-02
1475	8,68E-02	1,10E-01	0,218334	0,650421	0,672085	0,751643	0,00956	0,012077
1476	8,64E-02	1,10E-01	0,218796	0,651243	0,672178	0,752196	0,00956	1,21E-02
1477	8,60E-02	1,10E-01	0,219257	0,652029	0,672262	0,752758	0,00955	1,21E-02
1478	8,56E-02	1,10E-01	0,219711	0,652782	0,672373	0,753313	0,00956	1,21E-02
1479	8,52E-02	1,09E-01	0,22017	0,653505	0,672505	0,753867	0,00956	1,22E-02
1480	0,084745	1,09E-01	0,220633	0,654208	0,672663	0,754429	0,00956	1,21E-02
1481	8,43E-02	0,109034	0,221091	0,65488	0,67282	0,754968	0,00957	1,22E-02
1482	8,39E-02	1,09E-01	0,221549	0,655544	0,672964	0,755498	0,00957	1,22E-02
1483	8,36E-02	1,09E-01	0,222005	0,656198	0,673105	0,756019	0,00957	1,22E-02
1484	8,31E-02	1,08E-01	0,222451	0,656814	0,673224	0,756509	0,00958	1,22E-02
1485	8,27E-02	1,08E-01	0,222894	0,657408	0,67333	0,756996	0,00959	1,22E-02
1486	8,23E-02	1,08E-01	0,22334	0,657971	0,673423	0,757461	0,00959	1,21E-02
1487	8,19E-02	1,08E-01	0,223767	0,65849	0,67351	0,757897	0,00959	1,21E-02
1488	8,15E-02	1,08E-01	0,224174	0,658997	0,67358	0,758323	0,00959	1,22E-02
1489	8,11E-02	1,07E-01	0,224584	0,659483	0,673636	0,758725	0,00958	1,22E-02
1490	8,07E-02	1,07E-01	0,224995	0,659938	0,67369	0,759091	0,00959	1,22E-02
1491	8,03E-02	1,07E-01	0,22541	0,660372	0,673729	0,759443	0,0096	1,22E-02
1492	7,99E-02	0,106834	0,225833	0,660776	0,673777	0,759793	0,0096	0,01215
1493	7,95E-02	1,07E-01	0,226244	0,661173	0,673823	0,760132	0,0096	1,22E-02
1494	7,91E-02	1,06E-01	0,226643	0,661563	0,673852	0,760472	0,00961	1,22E-02
1495	7,88E-02	0,106234	0,227026	0,661938	0,673877	0,760826	0,0096	1,22E-02
1496	7,84E-02	1,06E-01	0,227417	0,662307	0,673896	0,761142	0,00961	1,23E-02
1497	7,80E-02	1,06E-01	0,227803	0,662673	0,673896	0,761439	0,00962	1,23E-02
1498	7,76E-02	1,06E-01	0,228188	0,663017	0,673895	0,76172	0,00962	1,23E-02
1499	7,72E-02	1,05E-01	0,228577	0,663352	0,673898	0,761975	0,00962	1,23E-02
1500	7,69E-02	1,05E-01	0,22895	0,663662	0,673873	0,762228	0,00963	1,22E-02
1501	0,0765	1,05E-01	0,229316	0,663957	0,67384	0,762482	0,00962	1,22E-02
1502	7,61E-02	0,104834	0,229678	0,664236	0,673789	0,762702	0,00963	1,23E-02
1503	7,58E-02	1,05E-01	0,230034	0,664492	0,673717	0,762906	0,00963	1,23E-02
1504	0,0754	1,04E-01	0,230378	0,664735	0,673636	0,763084	0,00964	1,23E-02
1505	7,51E-02	1,04E-01	0,230711	0,664972	0,673538	0,763228	0,00965	1,23E-02
1506	7,47E-02	1,04E-01	0,231038	0,665183	0,673421	0,763362	0,00966	1,23E-02
1507	7,43E-02	0,103834	0,231362	0,66537	0,673283	0,763483	0,00967	0,01225
1508	0,074	1,04E-01	0,231669	0,665548	0,673145	0,763583	0,00967	1,23E-02
1509	0,0737	1,03E-01	0,23196	0,665702	0,672989	0,763667	0,00967	1,23E-02
1510	7,33E-02	1,03E-01	0,232257	0,665853	0,672838	0,763725	0,00967	1,23E-02
1511	7,30E-02	1,03E-01	0,23254	0,665997	0,672699	0,763754	0,00966	1,23E-02
1512	7,26E-02	1,03E-01	0,232824	0,666132	0,67253	0,763775	0,00966	0,01225
1513	7,23E-02	1,03E-01	0,23312	0,666265	0,672351	0,76377	0,00968	1,23E-02
1514	7,19E-02	1,02E-01	0,233403	0,66638	0,672154	0,763764	0,00968	1,23E-02
1515	7,16E-02	1,02E-01	0,233674	0,666466	0,671923	0,763757	0,00966	1,24E-02
1516	7,12E-02	1,02E-01	0,233944	0,66657	0,671706	0,763721	0,00966	1,24E-02
1517	0,0709	1,02E-01	0,234215	0,666679	0,671495	0,763671	0,00966	1,24E-02
1518	7,06E-02	1,02E-01	0,23447	0,666767	0,67126	0,7636	0,00967	1,24E-02
1519	7,03E-02	1,01E-01	0,234717	0,666864	0,671018	0,763499	0,0097	1,24E-02
1520	6,99E-02	1,01E-01	0,234956	0,666931	0,670765	0,763392	0,0097	1,23E-02
1521	6,96E-02	1,01E-01	0,235183	0,666962	0,670496	0,763267	0,0097	1,24E-02
1522	6,93E-02	1,01E-01	0,235404	0,666993	0,670208	0,763135	0,0097	1,24E-02
1523	0,069	0,100534	0,235624	0,667019	0,669919	0,763009	0,0097	1,24E-02
1524	6,87E-02	1,00E-01	0,235827	0,667027	0,669604	0,762843	0,0097	1,24E-02
1525	6,83E-02	0,100188	0,23602	0,667017	0,669254	0,762653	0,0097	1,24E-02
1526	6,80E-02	1,00E-01	0,236199	0,667004	0,668902	0,762441	0,0097	1,24E-02
1527	6,77E-02	9,98E-02	0,236365	0,666978	0,668537	0,76219	0,00972	1,24E-02
1528	6,74E-02	9,96E-02	0,236508	0,666949	0,668161	0,761924	0,00972	1,24E-02
1529	0,0671	9,94E-02	0,236643	0,666911	0,667769	0,76166	0,00971	0,01235
1530	6,68E-02	9,92E-02	0,236773	0,66686	0,667387	0,761395	0,00972	1,24E-02
1531	6,65E-02	9,90E-02	0,236901	0,666797	0,666986	0,761119	0,00972	1,24E-02
1532	6,62E-02	9,88E-02	0,237025	0,666724	0,666567	0,760825	0,00971	0,01235
1533	6,59E-02	9,86E-02	0,237142	0,666654	0,66616	0,76052	0,00973	1,24E-02
1534	6,56E-02	9,85E-02	0,237237	0,666582	0,665738	0,760205	0,00975	1,24E-02
1535	6,54E-02	9,83E-02	0,237317	0,666506	0,6653	0,759878	0,00976	1,24E-02
1536	6,51E-02	9,81E-02	0,237392	0,66644	0,664876	0,759557	0,00977	1,24E-02
1537	6,48E-02	9,79E-02	0,237456	0,666381	0,664438	0,759227	0,00976	1,25E-02
1538	6,45E-02	9,77E-02	0,237512	0,6663	0,663981	0,7589	0,00976	1,25E-02
1539	6,42E-02	9,76E-02	0,237551	0,666193	0,663537	0,758584	0,00976	1,25E-02
1540	6,39E-02	9,74E-02	0,237568	0,666084	0,66309	0,758271	0,00976	0,01245
1541	6,37E-02	9,72E-02	0,237581	0,665981	0,662641	0,757986	0,00976	1,25E-02
1542	6,34E-02	9,71E-02	0,23758	0,665885	0,662197	0,757686	0,00977	1,25E-02
1543	6,31E-02	9,69E-02	0,237573	0,665806	0,661741	0,757367	0,00977	1,25E-02
1544	6,29E-02	0,096734	0,237569	0,665722	0,661292	0,757058	0,00976	0,01245
1545	6,26E-02	9,66E-02	0,237527	0,665623	0,660846	0,756746	0,00977	0,01245
1546	6,23E-02	9,64E-02	0,237461	0,665514	0,660375	0,756433	0,00977	1,25E-02
1547	6,21E-02	9,62E-02	0,23738	0,665396	0,659904	0,756117	0,00977	1,25E-02
1548	6,18E-02	9,60E-02	0,237271	0,665288	0,659434	0,755797	0,00978	1,25E-02
1549	6,15E-02	9,59E-02	0,237171	0,665183	0,658962	0,755474	0,00979	1,25E-02
1550	6,13E-02	9,57E-02	0,237074	0,665077	0,658482	0,755131	0,00981	1,25E-02
1551	6,10E-02	9,55E-02	0,236957	0,664974	0,658008	0,754797	0,00982	1,25E-02
1552	6,07E-02	9,54E-02	0,236835	0,66489	0,657546	0,754476	0,00983	1,25E-02
1553	6,05E-02	9,52E-02	0,23669	0,664782	0,657058	0,754138	0,00984	1,26E-02
1554	6,02E-02	9,51E-02	0,236513	0,664662	0,656545	0,753782	0,00983	1,26E-02
1555	6,00E-02	9,49E-02	0,236364	0,664546	0,656065	0,753441	0,00983	1,26E-02
1556	5,97E-02	9,47E-02	0,236202	0,664415	0,65557	0,753093	0,00982	1,26E-02
1557	5,95E-02	9,46E-02	0,236072	0,664312	0,655122	0,752779	0,00982	1,26E-02
1558	5,92E-02	9,44E-02	0,235955	0,664221	0,654718	0,752479	0,00982	1,26E-02
1559	5,90E-02	0,094334	0,235869	0,664137	0,654295	0,752192	0,00983	0,012551
1560	5,87E-02	9,42E-02	0,235805	0,664069	0,653884	0,751939	0,00984	1,26E-02
1561	5,85E-02	0,094034	0,235762	0,664004	0,653471	0,751662	0,00985	0,01255
1562	0,0583	9,39E-02	0,23574	0,663942	0,653047	0,751376	0,00985	1,26E-02
1563	5,80E-02	9,38E-02	0,235755	0,663889	0,652646	0,751113	0,00985	1,26E-02
1564	5,78E-02	9,37E-02	0,235792	0,663854	0,652258	0,750856	0,00984	1,26E-02
1565	0,0576	9,35E-02	0,235858	0,663808	0,651871	0,750603	0,00984	1,26E-02
1566	5,73E-02	9,34E-02	0,235952	0,663769	0,651501	0,750373	0,00983	1,26E-02
1567	5,71E-02	0,093334	0,236088	0,663722	0,651119	0,750123	0,00983	0,01255
1568	5,69E-02	9,31E-02	0,236251	0,663666	0,650743	0,749863	0,00984	1,26E-02
1569	5,67E-02	9,30E-02	0,236452	0,663612	0,650355	0,749603	0,00984	1,26E-02
1570	5,64E-02	9,29E-02	0,236709	0,66356	0,649949	0,749331	0,00984	1,27E-02
1571	5,62E-02	9,27E-02	0,236975	0,663502	0,649554	0,749076	0,00985	1,27E-02
1572	5,60E-02	9,26E-02	0,237257	0,663439	0,649157	0,748816	0,00987	1,27E-02
1573	5,58E-02	9,25E-02	0,237575	0,663378	0,64876	0,748579	0,00988	1,27E-02
1574	5,56E-02	9,24E-02	0,237921	0,663311	0,648365	0,748362	0,00989	1,27E-02
1575	5,54E-02	9,23E-02	0,238302	0,663259	0,647981	0,748146	0,00988	1,27E-02
1576	5,52E-02	9,22E-02	0,238721	0,663212	0,647594	0,747944	0,009855	1,27E-02
1577	5,50E-02	9,21E-02	0,239163	0,66318	0,647215	0,747742	0,00985	0,01265
1578	5,48E-02	9,19E-02	0,239645	0,663161	0,646852	0,747534	0,00983	0,012646
1579	0,0546	9,18E-02	0,240128	0,663152	0,646483	0,747351	0,00984	1,27E-02
1580	5,44E-02	9,17E-02	0,240627	0,663162	0,646112	0,747192	0,00988	1,27E-02
1581	5,42E-02	9,16E-02	0,241147	0,663165	0,645748	0,747017	0,0099	1,27E-02
1582	5,40E-02	9,16E-02	0,241683	0,663182	0,645393	0,746854	0,00992	1,27E-02
1583	5,38E-02	9,14E-02	0,242236	0,663174	0,645028	0,74668	0,00993	1,27E-02
1584	5,36E-02	9,13E-02	0,242824	0,663152	0,644659	0,746489	0,00991	1,28E-02
1585	5,34E-02	9,13E-02	0,243399	0,663126	0,6443	0,746304	0,0099	1,28E-02
1586	5,33E-02	0,091134	0,243981	0,663086	0,643947	0,746135	0,0099	1,28E-02
1587	5,31E-02	9,11E-02	0,244556	0,663046	0,643584	0,745936	0,0099	1,28E-02
1588	5,29E-02	0,091034	0,24512	0,663004	0,643225	0,745711	0,0099	1,28E-02
1589	5,27E-02	9,09E-02	0,245698	0,662956	0,642856	0,745497	0,0099	1,28E-02
1590	5,26E-02	0,090834	0,246278	0,662896	0,64247	0,745261	0,0099	1,28E-02
1591	5,24E-02	9,07E-02	0,246868	0,662846	0,642091	0,745044	0,009909	0,01275
1592	5,22E-02	9,07E-02	0,247485	0,662802	0,641714	0,744843	0,00993	1,28E-02
1593	5,20E-02	9,06E-02	0,248077	0,662756	0,641344	0,74464	0,00993	1,28E-02
1594	5,19E-02	9,05E-02	0,248663	0,66271	0,640985	0,744457	0,00992	1,28E-02
1595	5,17E-02	9,04E-02	0,249243	0,662672	0,640619	0,744245	0,00992	1,28E-02
1596	5,16E-02	9,03E-02	0,249807	0,662638	0,640258	0,74401	0,00991	1,28E-02
1597	5,14E-02	9,02E-02	0,250367	0,662593	0,63989	0,743794	0,0099	1,28E-02
1598	5,12E-02	9,02E-02	0,250928	0,662557	0,639526	0,743579	0,00991	1,28E-02
1599	5,11E-02	9,01E-02	0,251477	0,66251	0,639133	0,743344	0,00992	1,28E-02
1600	5,09E-02	0,090134	0,252025	0,662458	0,638735	0,743134	0,00993	1,28E-02
1601	0,0508	9,00E-02	0,252547	0,66239	0,638317	0,74288	0,00994	1,28E-02
1602	5,06E-02	9,00E-02	0,253048	0,662316	0,637863	0,742579	0,00995	1,28E-02
1603	5,05E-02	8,99E-02	0,253547	0,662227	0,637417	0,742278	0,00996	1,28E-02
1604	5,03E-02	8,98E-02	0,254031	0,662114	0,636964	0,741959	0,00996	1,29E-02
1605	5,02E-02	8,97E-02	0,254504	0,661999	0,636505	0,741631	0,00996	1,29E-02
1606	5,00E-02	8,97E-02	0,254973	0,661879	0,636046	0,741293	0,00997	1,29E-02
1607	4,99E-02	8,96E-02	0,255434	0,661747	0,635572	0,740944	0,00997	1,29E-02
1608	4,98E-02	8,96E-02	0,255874	0,661589	0,635083	0,740574	0,00996	1,29E-02
1609	4,96E-02	8,95E-02	0,256318	0,661454	0,634593	0,740214	0,00997	0,01282
1610	0,04948	8,94E-02	0,256769	0,661326	0,634093	0,739863	0,00998	1,29E-02
1611	4,94E-02	8,94E-02	0,257205	0,66119	0,633586	0,739484	0,00998	1,28E-02
1612	4,92E-02	8,93E-02	0,257633	0,661069	0,633081	0,739095	0,00998	1,28E-02
1613	4,91E-02	8,93E-02	0,258052	0,660938	0,632557	0,738696	0,009982	1,29E-02
1614	4,90E-02	8,92E-02	0,258465	0,660794	0,63202	0,738287	0,00997	1,29E-02
1615	4,89E-02	8,92E-02	0,258865	0,660649	0,631467	0,737843	0,00997	1,29E-02
1616	4,87E-02	8,91E-02	0,25925	0,660512	0,630895	0,737382	0,00999	1,29E-02
1617	4,86E-02	8,91E-02	0,259632	0,660352	0,630318	0,7369	0,01	1,29E-02
1618	4,85E-02	8,90E-02	0,260015	0,660183	0,629743	0,736389	0,01	0,01285
1619	4,84E-02	8,90E-02	0,260371	0,659987	0,629136	0,735843	0,01	1,29E-02
1620	4,83E-02	8,89E-02	0,2607	0,659763	0,628497	0,735255	0,00999	1,29E-02
1621	4,82E-02	8,89E-02	0,261045	0,659533	0,62787	0,734678	0,00999	1,29E-02
1622	4,81E-02	8,89E-02	0,261374	0,659278	0,627223	0,734071	0,01	0,01295
1623	4,80E-02	8,88E-02	0,261712	0,65902	0,626578	0,733463	0,01	1,30E-02
1624	4,78E-02	8,88E-02	0,26209	0,658759	0,625947	0,73287	0,01001	1,30E-02
1625	0,0477	8,88E-02	0,262421	0,658488	0,625309	0,732256	0,01001	1,30E-02
1626	4,76E-02	8,87E-02	0,262719	0,6582	0,624658	0,731601	0,01	1,29E-02
1627	4,75E-02	8,87E-02	0,263022	0,657918	0,624011	0,730969	0,00999	1,29E-02
1628	4,74E-02	8,87E-02	0,263286	0,657625	0,623361	0,730338	0,01	1,30E-02
1629	4,73E-02	8,86E-02	0,263579	0,657349	0,622721	0,729716	0,01	1,29E-02
1630	4,72E-02	8,86E-02	0,2639	0,657083	0,622079	0,729112	0,01001	0,01295
1631	4,71E-02	0,088634	0,2642	0,656823	0,621443	0,728499	0,01001	1,30E-02
1632	4,70E-02	8,86E-02	0,264503	0,656567	0,620816	0,727871	0,01003	1,30E-02
1633	4,69E-02	8,86E-02	0,264793	0,656326	0,620192	0,72727	0,01001	1,30E-02
1634	4,68E-02	8,86E-02	0,26507	0,656107	0,619576	0,726689	0,01001	1,30E-02
1635	4,67E-02	8,85E-02	0,265335	0,65587	0,61895	0,7261	0,01001	1,30E-02
1636	4,66E-02	8,85E-02	0,265587	0,655656	0,618331	0,725541	0,01001	1,31E-02
1637	4,65E-02	8,85E-02	0,265839	0,655407	0,617696	0,724955	0,01001	1,31E-02
1638	0,0464	8,85E-02	0,266075	0,655123	0,617051	0,724363	0,01001	1,31E-02
1639	4,63E-02	8,85E-02	0,266313	0,65484	0,616391	0,723736	0,01001	1,31E-02
1640	4,62E-02	8,84E-02	0,266553	0,654546	0,615714	0,723084	0,01001	1,31E-02
1641	4,61E-02	8,85E-02	0,26679	0,654242	0,615035	0,72242	0,01001	1,31E-02
1642	4,61E-02	8,85E-02	0,267034	0,653933	0,614344	0,721737	0,01001	1,31E-02
1643	4,60E-02	8,84E-02	0,267257	0,653619	0,613645	0,721022	0,010056	1,31E-02
1644	4,59E-02	8,84E-02	0,267467	0,653309	0,612945	0,720309	0,01001	1,31E-02
1645	4,58E-02	0,088434	0,267672	0,65296	0,61223	0,719532	0,01001	1,31E-02
1646	4,57E-02	8,84E-02	0,267852	0,65261	0,611503	0,718711	0,01001	1,31E-02
1647	4,56E-02	8,84E-02	0,268042	0,652209	0,610763	0,717837	0,01001	1,31E-02
1648	4,56E-02	8,83E-02	0,268233	0,651742	0,610013	0,716901	0,010029	1,31E-02
1649	4,55E-02	8,83E-02	0,268425	0,651284	0,609252	0,715933	0,01003	0,01305
1650	4,55E-02	8,84E-02	0,268618	0,650798	0,608497	0,714932	0,01001	1,31E-02
1651	4,54E-02	8,84E-02	0,268813	0,650304	0,607699	0,713866	0,01001	1,31E-02
1652	4,53E-02	8,83E-02	0,269012	0,649832	0,606883	0,712769	0,01001	1,31E-02
1653	4,52E-02	8,83E-02	0,269209	0,649298	0,606035	0,711587	0,01011	1,31E-02
1654	4,51E-02	8,83E-02	0,269414	0,64874	0,605143	0,710335	0,01011	0,01305
1655	4,51E-02	8,83E-02	0,2696	0,648121	0,60423	0,709001	0,01011	1,31E-02
1656	4,50E-02	8,82E-02	0,269773	0,647438	0,603316	0,707589	0,01001	1,31E-02
1657	4,50E-02	8,82E-02	0,269947	0,646725	0,602332	0,706095	0,01001	1,31E-02
1658	4,49E-02	8,82E-02	0,27011	0,645982	0,60131	0,704535	0,01001	1,31E-02
1659	4,48E-02	8,82E-02	0,270275	0,645162	0,600228	0,702856	0,01001	1,31E-02
1660	4,48E-02	8,82E-02	0,270447	0,6443	0,599074	0,701082	0,01001	0,01305
1661	4,47E-02	8,82E-02	0,270607	0,643355	0,59789	0,699201	0,01001	0,01305
1662	4,47E-02	8,82E-02	0,270763	0,642323	0,596693	0,697217	0,01001	1,31E-02
1663	4,46E-02	8,82E-02	0,270904	0,641231	0,595388	0,695103	0,01001	1,31E-02
1664	4,45E-02	8,82E-02	0,271035	0,640073	0,594005	0,692884	0,01001	1,31E-02
1665	4,45E-02	8,81E-02	0,27115	0,638847	0,592568	0,690531	0,01011	1,31E-02
1666	4,44E-02	8,81E-02	0,271252	0,637548	0,591043	0,688035	0,01011	1,31E-02
1667	4,44E-02	8,81E-02	0,271334	0,63619	0,589463	0,685426	0,01011	1,31E-02
1668	4,43E-02	8,81E-02	0,271411	0,634779	0,587868	0,682709	0,01011	1,32E-02
1669	4,43E-02	8,81E-02	0,271445	0,633279	0,586152	0,679851	0,01011	1,31E-02
1670	4,42E-02	8,81E-02	0,271454	0,631723	0,58433	0,676872	0,01011	1,32E-02
1671	4,42E-02	8,81E-02	0,271424	0,630059	0,582449	0,673746	0,01011	1,32E-02
1672	4,41E-02	8,80E-02	0,271346	0,628278	0,580465	0,670475	0,01011	1,32E-02
1673	4,41E-02	8,80E-02	0,27125	0,626449	0,578443	0,667076	0,01011	1,31E-02
1674	4,41E-02	8,80E-02	0,271126	0,62455	0,576388	0,663538	0,01011	1,32E-02
1675	4,40E-02	8,79E-02	0,270971	0,622562	0,574232	0,659871	0,01011	1,32E-02
1676	4,40E-02	8,79E-02	0,270786	0,620512	0,57198	0,656054	0,01011	1,32E-02
1677	4,39E-02	8,79E-02	0,270579	0,618372	0,569695	0,652141	0,01011	1,32E-02
1678	0,0439	8,78E-02	0,270355	0,616127	0,567322	0,648107	0,01011	1,33E-02
1679	4,39E-02	8,78E-02	0,270079	0,613819	0,564925	0,643947	0,01011	1,33E-02
1680	4,38E-02	8,77E-02	0,269767	0,611417	0,562504	0,639643	0,01011	1,33E-02
1681	4,38E-02	8,77E-02	0,269423	0,608975	0,560021	0,635274	0,01011	1,33E-02
1682	4,38E-02	8,77E-02	0,269037	0,606475	0,557486	0,630803	0,01011	1,33E-02
1683	4,37E-02	8,77E-02	0,268608	0,603895	0,554887	0,626208	0,01011	0,01325
1684	0,043699	8,76E-02	0,268147	0,601259	0,552221	0,621498	0,010144	1,33E-02
1685	4,37E-02	8,75E-02	0,267645	0,598545	0,549515	0,616722	0,01011	1,33E-02
1686	4,36E-02	8,75E-02	0,267085	0,59573	0,546734	0,6118	0,01011	1,33E-02
1687	4,36E-02	8,74E-02	0,266501	0,592869	0,543933	0,606849	0,01011	1,33E-02
1688	4,36E-02	8,74E-02	0,265879	0,589926	0,541082	0,601811	0,010136	1,33E-02
1689	4,36E-02	8,73E-02	0,265236	0,586962	0,538226	0,596793	0,01011	1,33E-02
1690	4,36E-02	8,73E-02	0,264556	0,583958	0,535342	0,591721	0,01021	1,33E-02
1691	4,35E-02	8,72E-02	0,263856	0,580887	0,532441	0,586644	0,01021	1,33E-02
1692	4,35E-02	8,71E-02	0,263122	0,577755	0,529512	0,581555	0,01021	1,34E-02
1693	0,0435	8,71E-02	0,26239	0,574609	0,526597	0,576492	0,01021	1,34E-02
1694	4,35E-02	8,70E-02	0,261643	0,571389	0,523645	0,571393	0,01011	1,33E-02
1695	4,35E-02	0,086934	0,260881	0,568187	0,520748	0,566348	0,010125	1,33E-02
1696	4,34E-02	8,68E-02	0,260124	0,56497	0,517871	0,561312	0,01011	1,33E-02
1697	4,34E-02	8,68E-02	0,259331	0,561771	0,515034	0,556386	0,01011	1,33E-02
1698	4,34E-02	8,67E-02	0,258491	0,558541	0,512223	0,551496	0,01021	1,33E-02
1699	0,0434	8,66E-02	0,257674	0,555377	0,50946	0,546702	0,01021	1,33E-02
1700	4,34E-02	8,66E-02	0,256823	0,552211	0,5067	0,541969	0,01021	1,33E-02
1701	4,34E-02	8,65E-02	0,256037	0,549172	0,504071	0,537429	0,01021	1,33E-02
1702	4,34E-02	8,64E-02	0,255278	0,546175	0,501499	0,532956	0,01021	1,33E-02
1703	4,34E-02	8,64E-02	0,254551	0,543327	0,49906	0,528726	0,01021	1,33E-02
1704	0,0434	8,63E-02	0,253848	0,540571	0,496733	0,5247	0,01021	1,33E-02
1705	4,34E-02	8,63E-02	0,253212	0,538001	0,494533	0,520881	0,010161	1,34E-02
1706	4,34E-02	0,086232	0,252625	0,535567	0,492448	0,517237	0,01021	1,34E-02
1707	4,34E-02	8,61E-02	0,252066	0,533299	0,490478	0,513831	0,010183	1,34E-02
1708	4,34E-02	8,61E-02	0,251571	0,531236	0,488648	0,510677	0,01021	1,34E-02
1709	4,34E-02	8,61E-02	0,251091	0,529257	0,486916	0,507695	0,01021	1,34E-02
1710	4,34E-02	8,60E-02	0,250611	0,527408	0,48531	0,504924	0,01021	1,34E-02
1711	4,34E-02	8,60E-02	0,250213	0,525686	0,483777	0,502337	0,010199	1,34E-02
1712	0,0434	8,60E-02	0,249888	0,524088	0,482361	0,49996	0,010193	1,34E-02
1713	4,34E-02	8,60E-02	0,249561	0,522624	0,481009	0,497751	0,01021	1,34E-02
1714	4,35E-02	8,60E-02	0,249277	0,521328	0,479749	0,495756	0,01021	1,34E-02
1715	4,35E-02	8,60E-02	0,249014	0,520082	0,478534	0,493878	0,01021	0,01335
1716	4,35E-02	8,60E-02	0,248764	0,518944	0,477406	0,492166	0,01021	0,01335
1717	4,35E-02	8,59E-02	0,248554	0,517907	0,476312	0,490608	0,01021	1,34E-02
1718	4,36E-02	8,59E-02	0,248385	0,516946	0,47525	0,489182	0,01021	1,34E-02
1719	4,36E-02	8,59E-02	0,248247	0,516126	0,474285	0,487969	0,01021	1,34E-02
1720	4,37E-02	8,59E-02	0,248131	0,515422	0,473381	0,486926	0,01021	1,34E-02
1721	0,0437	8,59E-02	0,248062	0,514867	0,472576	0,486131	0,01021	1,35E-02
1722	4,38E-02	8,59E-02	0,248034	0,514418	0,471856	0,485527	0,01031	1,35E-02
1723	4,38E-02	8,59E-02	0,248058	0,514188	0,471228	0,485213	0,01031	1,35E-02
1724	0,0438	8,59E-02	0,248112	0,514121	0,470671	0,485152	0,01031	1,35E-02
1725	4,38E-02	8,59E-02	0,248264	0,514274	0,470276	0,485366	0,01031	1,35E-02
1726	4,39E-02	8,59E-02	0,248481	0,514637	0,469983	0,485852	0,01031	1,35E-02
1727	4,39E-02	0,086034	0,24879	0,51517	0,469864	0,486619	0,01031	1,35E-02
1728	4,40E-02	8,60E-02	0,249203	0,515912	0,469905	0,487683	0,01031	1,35E-02
1729	4,40E-02	8,60E-02	0,249668	0,516851	0,4701	0,489022	0,01031	1,35E-02
1730	4,41E-02	8,61E-02	0,250162	0,517925	0,470423	0,490584	0,01031	1,35E-02
1731	4,41E-02	8,62E-02	0,250681	0,519134	0,47087	0,492349	0,010316	1,36E-02
1732	4,42E-02	8,62E-02	0,251228	0,520427	0,471417	0,494246	0,01031	1,36E-02
1733	4,42E-02	8,62E-02	0,251809	0,521758	0,472046	0,496232	0,01031	1,36E-02
1734	0,0443	8,63E-02	0,252415	0,523064	0,47271	0,498198	0,01031	1,36E-02
1735	4,44E-02	8,63E-02	0,253027	0,524329	0,473396	0,500083	0,01031	1,35E-02
1736	4,44E-02	8,64E-02	0,253605	0,525543	0,474069	0,501894	0,01031	1,35E-02
1737	4,45E-02	8,64E-02	0,254116	0,526578	0,474629	0,503518	0,01031	1,36E-02
1738	4,45E-02	0,086534	0,254577	0,527491	0,475112	0,504957	0,01041	1,36E-02
1739	4,46E-02	8,65E-02	0,25499	0,528258	0,475492	0,506142	0,01041	1,36E-02
1740	4,47E-02	8,66E-02	0,25535	0,528833	0,47573	0,507047	0,010413	1,36E-02
1741	4,47E-02	8,66E-02	0,255631	0,529202	0,475845	0,507611	0,01041	1,36E-02
1742	4,48E-02	8,66E-02	0,255874	0,52948	0,475887	0,50799	0,01041	1,36E-02
1743	4,48E-02	8,66E-02	0,256041	0,529567	0,475783	0,508084	0,01041	1,36E-02
1744	4,49E-02	8,66E-02	0,256178	0,529588	0,475647	0,508018	0,01041	1,36E-02
1745	4,50E-02	8,66E-02	0,256252	0,529471	0,475402	0,507666	0,01031	1,36E-02
1746	4,50E-02	0,086634	0,256344	0,529345	0,475177	0,507285	0,01031	1,36E-02
1747	4,51E-02	8,66E-02	0,25638	0,529079	0,474871	0,506665	0,01041	1,36E-02
1748	4,52E-02	8,66E-02	0,256472	0,5289	0,474643	0,506136	0,01041	1,36E-02
1749	4,52E-02	8,66E-02	0,256583	0,528721	0,474421	0,505533	0,01041	1,36E-02
1750	4,53E-02	8,66E-02	0,256735	0,528599	0,47429	0,505056	0,010403	0,01355
1751	4,53E-02	8,67E-02	0,256912	0,528483	0,474215	0,504597	0,01041	1,36E-02
1752	4,54E-02	8,67E-02	0,257145	0,528498	0,474227	0,504301	0,01041	1,36E-02
1753	4,54E-02	8,67E-02	0,257429	0,528559	0,474313	0,504075	0,01041	1,37E-02
1754	4,55E-02	8,68E-02	0,257748	0,528772	0,47449	0,504067	0,01041	1,37E-02
1755	4,56E-02	8,68E-02	0,258114	0,529123	0,474743	0,504203	0,01041	1,37E-02
1756	4,57E-02	8,68E-02	0,258527	0,529587	0,475096	0,504546	0,01041	1,36E-02
1757	0,0457	8,69E-02	0,258975	0,530143	0,475551	0,505072	0,01041	1,37E-02
1758	4,58E-02	8,70E-02	0,259481	0,530887	0,476095	0,505845	0,01041	1,36E-02
1759	0,0459	8,70E-02	0,260055	0,531786	0,476739	0,506848	0,01041	0,01365
1760	4,60E-02	8,70E-02	0,260656	0,532827	0,477473	0,508057	0,01041	0,013652
1761	4,60E-02	8,71E-02	0,261303	0,534069	0,478308	0,509537	0,010404	0,01365
1762	4,61E-02	8,72E-02	0,26199	0,535387	0,479214	0,511163	0,01041	1,37E-02
1763	4,62E-02	8,72E-02	0,262742	0,536873	0,480244	0,513021	0,01041	1,37E-02
1764	4,63E-02	8,73E-02	0,263473	0,538371	0,481275	0,514968	0,01041	1,37E-02
1765	4,64E-02	0,087434	0,264234	0,539967	0,48238	0,517122	0,01041	1,38E-02
1766	4,64E-02	8,75E-02	0,264992	0,54159	0,483489	0,519296	0,01041	1,38E-02
1767	4,65E-02	8,75E-02	0,265748	0,543285	0,484649	0,521592	0,01041	1,37E-02
1768	4,66E-02	8,76E-02	0,266502	0,544954	0,485766	0,523888	0,01041	1,37E-02
1769	4,66E-02	8,77E-02	0,267281	0,546699	0,48691	0,526296	0,01041	1,37E-02
1770	4,67E-02	8,77E-02	0,268023	0,548342	0,487979	0,528599	0,010423	0,01365
1771	4,67E-02	8,78E-02	0,268746	0,549953	0,489	0,530927	0,01041	0,01375
1772	4,68E-02	8,78E-02	0,269444	0,55149	0,489989	0,533119	0,01041	1,38E-02
1773	4,69E-02	8,79E-02	0,270136	0,552983	0,490962	0,53523	0,01041	1,38E-02
1774	4,69E-02	8,79E-02	0,27077	0,554376	0,491833	0,53726	0,01041	1,38E-02
1775	0,047	8,80E-02	0,271366	0,5557	0,492655	0,539231	0,01041	1,38E-02
1776	4,71E-02	8,81E-02	0,271932	0,556923	0,493389	0,541042	0,01041	1,38E-02
1777	4,72E-02	8,81E-02	0,272448	0,558066	0,494019	0,542735	0,01041	1,38E-02
1778	4,73E-02	8,82E-02	0,272932	0,559138	0,49462	0,544306	0,01041	1,38E-02
1779	4,74E-02	8,83E-02	0,273409	0,560107	0,495118	0,545716	0,01041	1,38E-02
1780	4,74E-02	8,83E-02	0,273831	0,560986	0,495503	0,546968	0,01041	1,39E-02
1781	4,75E-02	8,84E-02	0,274207	0,561791	0,495827	0,548095	0,01041	1,39E-02
1782	4,76E-02	8,84E-02	0,274558	0,562448	0,496022	0,54903	0,01041	1,38E-02
1783	4,77E-02	8,84E-02	0,274841	0,563014	0,496137	0,549778	0,01041	1,38E-02
1784	4,77E-02	8,84E-02	0,275069	0,563537	0,496198	0,550448	0,01041	1,38E-02
1785	4,78E-02	8,85E-02	0,275278	0,563968	0,496184	0,550992	0,01041	1,39E-02
1786	4,78E-02	8,85E-02	0,275463	0,564339	0,496131	0,551382	0,01041	1,39E-02
1787	0,0479	8,85E-02	0,275612	0,564674	0,496048	0,551747	0,01051	1,39E-02
1788	4,80E-02	0,088534	0,27577	0,564954	0,495948	0,552046	0,01051	1,38E-02
1789	4,81E-02	8,85E-02	0,275926	0,565156	0,495811	0,552241	0,01051	1,38E-02
1790	4,81E-02	8,85E-02	0,27602	0,565324	0,495651	0,552459	0,01051	1,38E-02
1791	4,81E-02	8,86E-02	0,276111	0,565494	0,495499	0,55265	0,01051	1,38E-02
1792	4,82E-02	8,86E-02	0,276156	0,565628	0,495284	0,552733	0,01041	1,38E-02
1793	4,82E-02	0,088634	0,276239	0,56577	0,495098	0,552868	0,01041	1,39E-02
1794	4,82E-02	8,86E-02	0,276335	0,56592	0,494892	0,552942	0,01041	1,39E-02
1795	4,83E-02	8,86E-02	0,27646	0,56606	0,494738	0,553103	0,01041	0,01385
1796	4,84E-02	8,86E-02	0,276632	0,566173	0,494631	0,553369	0,01041	1,39E-02
1797	4,84E-02	8,87E-02	0,276795	0,566308	0,494531	0,55358	0,01041	1,39E-02
1798	4,85E-02	8,88E-02	0,276981	0,566448	0,494479	0,553823	0,010452	1,39E-02
1799	4,86E-02	8,88E-02	0,277153	0,566626	0,494401	0,554048	0,01051	1,39E-02
1800	4,86E-02	0,088834	0,27732	0,566842	0,494301	0,554216	0,01051	1,40E-02
1801	0,0486	8,88E-02	0,27732	0,566842	0,494301	0,554216	0,01051	1,40E-02
1802	4,87E-02	8,90E-02	0,277849	0,567814	0,494865	0,555119	0,010492	1,40E-02
1803	4,88E-02	8,91E-02	0,278426	0,568888	0,495475	0,556091	0,010592	1,40E-02
1804	4,89E-02	8,92E-02	0,278996	0,569987	0,496114	0,557102	0,010592	1,41E-02
1805	4,91E-02	8,94E-02	0,279597	0,571067	0,496756	0,558126	0,010592	1,41E-02
1806	4,91E-02	8,95E-02	0,280181	0,572155	0,497375	0,55913	0,010592	1,41E-02
1807	4,92E-02	8,97E-02	0,280738	0,573177	0,497958	0,560081	0,010692	1,42E-02
1808	4,94E-02	0,089834	0,28128	0,574185	0,498537	0,561027	0,010692	1,42E-02
1809	4,94E-02	8,99E-02	0,281845	0,57512	0,49906	0,561919	0,010692	1,42E-02
1810	4,95E-02	9,00E-02	0,282329	0,575949	0,499491	0,562705	0,010692	1,43E-02
1811	4,96E-02	9,01E-02	0,282755	0,576741	0,499889	0,563438	0,010692	1,42E-02
1812	0,0497	9,03E-02	0,28313	0,57744	0,500175	0,564091	0,010692	0,014238
1813	4,98E-02	9,04E-02	0,283441	0,578068	0,500445	0,564698	0,010792	1,43E-02
1814	4,98E-02	9,05E-02	0,283724	0,578626	0,500664	0,565234	0,010792	1,43E-02
1815	4,99E-02	9,06E-02	0,284008	0,579139	0,500816	0,565753	0,010792	1,43E-02
1816	0,0499	9,07E-02	0,28428	0,579609	0,500966	0,56628	0,010792	1,43E-02
1817	4,99E-02	9,07E-02	0,284549	0,580077	0,501114	0,566809	0,010792	1,44E-02
1818	4,99E-02	9,07E-02	0,284802	0,580504	0,501229	0,567314	0,010792	1,44E-02
1819	4,99E-02	9,08E-02	0,285055	0,580988	0,501385	0,567862	0,010792	1,43E-02
1820	5,00E-02	9,09E-02	0,285313	0,58145	0,501544	0,568425	0,0108	1,44E-02
1821	5,00E-02	9,09E-02	0,285577	0,581917	0,501687	0,568981	0,010792	1,44E-02
1822	5,00E-02	9,10E-02	0,285819	0,582403	0,501845	0,569525	0,010792	1,44E-02
1823	5,01E-02	9,10E-02	0,286046	0,582869	0,502006	0,570074	0,010792	1,44E-02
1824	0,050076	9,11E-02	0,286282	0,583335	0,502167	0,570603	0,010792	1,44E-02
1825	5,01E-02	9,11E-02	0,286526	0,583801	0,502344	0,571149	0,010792	1,44E-02
1826	5,02E-02	9,12E-02	0,286801	0,584292	0,502523	0,571738	0,010892	1,44E-02
1827	5,02E-02	9,13E-02	0,287076	0,584778	0,502703	0,572321	0,010892	1,45E-02
1828	0,050203	9,14E-02	0,287373	0,58527	0,502885	0,572914	0,010892	1,45E-02
1829	5,02E-02	9,14E-02	0,287645	0,585751	0,503077	0,573519	0,010892	1,45E-02
1830	5,02E-02	9,15E-02	0,287933	0,586239	0,503257	0,574115	0,010892	1,45E-02
1831	5,02E-02	9,16E-02	0,288198	0,586715	0,503433	0,574693	0,010892	0,01445
1832	5,02E-02	9,17E-02	0,288437	0,587198	0,503608	0,575277	0,010892	1,45E-02
1833	5,02E-02	9,17E-02	0,288707	0,587705	0,503784	0,57588	0,010892	0,01445
1834	5,02E-02	9,18E-02	0,288954	0,588218	0,503956	0,576495	0,010892	0,01455
1835	5,02E-02	9,19E-02	0,289206	0,588736	0,504111	0,577105	0,010892	1,46E-02
1836	5,02E-02	9,20E-02	0,289457	0,589255	0,504266	0,577718	0,010892	1,46E-02
1837	5,03E-02	9,20E-02	0,289692	0,589773	0,50442	0,578326	0,010892	1,46E-02
1838	0,0503	9,21E-02	0,289909	0,590291	0,504568	0,578925	0,010892	1,46E-02
1839	5,03E-02	9,22E-02	0,290134	0,590815	0,504707	0,579538	0,010892	1,45E-02
1840	5,02E-02	0,092334	0,290338	0,591312	0,504843	0,580159	0,010892	1,46E-02
1841	5,02E-02	9,23E-02	0,290552	0,591785	0,50496	0,580748	0,010892	1,45E-02
1842	5,02E-02	9,24E-02	0,290772	0,592276	0,505081	0,581345	0,010892	1,46E-02
1843	5,02E-02	9,25E-02	0,29096	0,592739	0,505193	0,581936	0,010967	1,46E-02
1844	5,02E-02	0,092534	0,291151	0,593205	0,505306	0,58253	0,010992	1,46E-02
1845	5,02E-02	9,26E-02	0,291339	0,593707	0,505453	0,583174	0,010992	1,46E-02
1846	5,02E-02	9,27E-02	0,291538	0,594195	0,505575	0,583804	0,010986	1,46E-02
1847	5,01E-02	9,28E-02	0,29174	0,59468	0,505675	0,584474	0,010992	1,46E-02
1848	5,01E-02	9,28E-02	0,291945	0,595163	0,505785	0,585081	0,010992	1,46E-02
1849	5,01E-02	9,29E-02	0,292152	0,595659	0,5059	0,585652	0,010992	1,46E-02
1850	5,01E-02	9,30E-02	0,292391	0,59613	0,505993	0,586225	0,010992	1,46E-02
1851	5,01E-02	9,31E-02	0,292596	0,596578	0,506102	0,586801	0,010992	1,47E-02
1852	5,00E-02	9,32E-02	0,292787	0,597029	0,50622	0,587414	0,010992	1,47E-02
1853	5,00E-02	9,32E-02	0,292971	0,597471	0,50631	0,588036	0,010993	0,01465
1854	5,00E-02	9,33E-02	0,293112	0,597878	0,506362	0,588597	0,010992	1,47E-02
1855	5,00E-02	9,34E-02	0,293251	0,598266	0,506375	0,589111	0,011092	1,48E-02
1856	4,99E-02	9,35E-02	0,293387	0,598646	0,506344	0,589577	0,011092	1,48E-02
1857	4,99E-02	9,36E-02	0,293499	0,599004	0,506293	0,590021	0,011092	1,48E-02
1858	4,99E-02	9,36E-02	0,293597	0,59933	0,506209	0,590431	0,011092	1,48E-02
1859	4,98E-02	9,37E-02	0,293674	0,599655	0,50611	0,590827	0,011092	1,48E-02
1860	4,98E-02	9,38E-02	0,293723	0,599986	0,505988	0,591205	0,010992	1,48E-02
1861	4,98E-02	9,39E-02	0,29377	0,600284	0,505845	0,591548	0,010992	1,48E-02
1862	4,97E-02	9,40E-02	0,293799	0,600548	0,505685	0,591856	0,010992	1,48E-02
1863	4,97E-02	9,40E-02	0,293808	0,600783	0,505498	0,592128	0,010992	1,48E-02
1864	4,96E-02	9,41E-02	0,293804	0,600991	0,50531	0,592366	0,010992	1,49E-02
1865	4,95E-02	9,42E-02	0,29376	0,60119	0,505102	0,592583	0,010992	1,49E-02
1866	4,95E-02	0,094334	0,293713	0,601343	0,504847	0,592748	0,010992	1,48E-02
1867	4,94E-02	9,44E-02	0,293645	0,601477	0,504583	0,592892	0,010992	1,49E-02
1868	4,93E-02	9,45E-02	0,293572	0,601573	0,504255	0,592966	0,011092	1,48E-02
1869	4,93E-02	9,45E-02	0,293507	0,601628	0,503866	0,592988	0,011074	1,48E-02
1870	4,92E-02	9,46E-02	0,293402	0,601642	0,503447	0,592952	0,011092	1,48E-02
1871	4,92E-02	9,46E-02	0,293271	0,601637	0,502996	0,59287	0,011092	1,49E-02
1872	4,91E-02	9,47E-02	0,293127	0,601566	0,50249	0,592723	0,011092	0,01485
1873	4,90E-02	9,47E-02	0,292964	0,601446	0,501954	0,592506	0,011092	1,49E-02
1874	4,90E-02	0,094858	0,292758	0,601273	0,501364	0,592229	0,011092	1,49E-02
1875	0,0489	9,49E-02	0,292537	0,601047	0,500715	0,591861	0,011086	1,49E-02
1876	4,89E-02	9,49E-02	0,292273	0,600794	0,500026	0,59143	0,011078	1,49E-02
1877	4,88E-02	9,50E-02	0,291975	0,600481	0,499277	0,590915	0,011092	1,49E-02
1878	4,87E-02	9,50E-02	0,291627	0,600123	0,498489	0,590344	0,011095	1,49E-02
1879	4,87E-02	9,51E-02	0,291273	0,599712	0,497619	0,589649	0,011092	1,49E-02
1880	4,86E-02	9,52E-02	0,290927	0,59925	0,49669	0,588872	0,011092	1,50E-02
1881	4,85E-02	0,095234	0,290501	0,598732	0,495688	0,587988	0,011092	1,50E-02
1882	4,84E-02	9,52E-02	0,290046	0,598173	0,494626	0,587004	0,011092	1,50E-02
1883	4,84E-02	9,53E-02	0,289514	0,597554	0,493472	0,585905	0,011092	1,50E-02
1884	4,83E-02	9,53E-02	0,288924	0,596846	0,49223	0,584727	0,011092	1,50E-02
1885	4,82E-02	9,53E-02	0,28829	0,596062	0,490909	0,583399	0,011092	1,50E-02
1886	4,81E-02	9,54E-02	0,28764	0,595233	0,489503	0,581971	0,011092	1,50E-02
1887	4,80E-02	9,54E-02	0,286977	0,594323	0,487989	0,580405	0,011092	1,50E-02
1888	4,79E-02	9,54E-02	0,286252	0,593377	0,486419	0,578775	0,011091	0,01495
1889	4,78E-02	9,55E-02	0,28549	0,592373	0,484753	0,577003	0,011092	1,50E-02
1890	4,77E-02	9,54E-02	0,284673	0,591345	0,483057	0,575225	0,011092	1,50E-02
1891	4,76E-02	9,55E-02	0,28377	0,590252	0,48127	0,573333	0,011092	0,01505
1892	4,75E-02	9,55E-02	0,282877	0,589155	0,479467	0,571468	0,011092	1,51E-02
1893	4,75E-02	9,55E-02	0,281944	0,588024	0,477617	0,569574	0,011192	1,51E-02
1894	4,74E-02	9,55E-02	0,280996	0,586868	0,475737	0,567654	0,011192	1,51E-02
1895	4,73E-02	9,55E-02	0,280068	0,58573	0,473819	0,565738	0,011092	1,51E-02
1896	4,73E-02	0,095534	0,279116	0,584606	0,471893	0,563845	0,011092	1,51E-02
1897	4,72E-02	9,56E-02	0,278143	0,583509	0,469973	0,561962	0,011092	1,51E-02
1898	4,71E-02	9,56E-02	0,277139	0,582458	0,468048	0,56009	0,011192	0,015008
1899	4,70E-02	9,56E-02	0,276156	0,581387	0,466116	0,558219	0,011192	1,51E-02
1900	4,68E-02	0,095634	0,275147	0,580312	0,464162	0,55634	0,011192	1,51E-02
1901	4,67E-02	9,57E-02	0,274167	0,579251	0,462242	0,554506	0,011192	1,51E-02
1902	4,67E-02	9,56E-02	0,273195	0,578175	0,460294	0,552668	0,011192	1,51E-02
1903	4,66E-02	9,57E-02	0,27225	0,577138	0,458412	0,550884	0,011192	1,51E-02
1904	0,046492	9,57E-02	0,271339	0,576132	0,456577	0,549159	0,011192	1,52E-02
1905	0,0464	9,57E-02	0,270417	0,57514	0,454774	0,547445	0,011192	1,52E-02
1906	4,63E-02	9,57E-02	0,269485	0,574172	0,452998	0,545777	0,011192	1,52E-02
1907	4,62E-02	9,57E-02	0,268576	0,5732	0,451261	0,544137	0,011192	1,52E-02
1908	4,61E-02	9,57E-02	0,267693	0,57223	0,44957	0,542532	0,011192	1,52E-02
1909	4,60E-02	9,57E-02	0,266792	0,571237	0,447897	0,540941	0,011192	1,52E-02
1910	4,59E-02	9,57E-02	0,265956	0,570313	0,446303	0,539442	0,011192	1,51E-02
1911	4,58E-02	9,57E-02	0,265183	0,569403	0,444764	0,53799	0,011192	0,01515
1912	4,57E-02	9,57E-02	0,264411	0,568536	0,443291	0,536595	0,011192	1,52E-02
1913	0,045597	9,58E-02	0,263653	0,567741	0,441875	0,53527	0,011192	1,52E-02
1914	4,55E-02	9,59E-02	0,262928	0,566934	0,44052	0,533996	0,011192	1,52E-02
1915	4,54E-02	0,095945	0,262223	0,566138	0,439233	0,532784	0,011192	1,52E-02
1916	4,53E-02	9,59E-02	0,261554	0,565374	0,438003	0,53161	0,011192	1,52E-02
1917	4,52E-02	9,60E-02	0,260922	0,564614	0,436828	0,530463	0,011226	1,53E-02
1918	4,51E-02	9,61E-02	0,26033	0,563858	0,435718	0,529387	0,011192	1,53E-02
1919	4,50E-02	9,61E-02	0,259756	0,563147	0,434655	0,528302	0,011192	1,53E-02
1920	4,49E-02	9,62E-02	0,259211	0,56245	0,433634	0,527201	0,011192	0,01525
1921	0,044796	9,62E-02	0,258699	0,561796	0,432693	0,526185	0,011192	0,01525
1922	4,47E-02	9,63E-02	0,258223	0,561199	0,431824	0,525221	0,011229	1,53E-02
1923	4,46E-02	9,63E-02	0,257763	0,56059	0,430992	0,524282	0,011192	1,52E-02
1924	4,45E-02	9,64E-02	0,257352	0,559999	0,43024	0,523384	0,011292	1,53E-02
1925	4,44E-02	9,65E-02	0,256936	0,55943	0,429515	0,522541	0,011292	1,53E-02
1926	4,43E-02	9,66E-02	0,256534	0,558864	0,428825	0,521734	0,011292	1,53E-02
1927	4,42E-02	9,66E-02	0,256133	0,558312	0,428173	0,520965	0,01125	1,53E-02
1928	4,41E-02	9,67E-02	0,255756	0,557812	0,427585	0,520255	0,011292	1,53E-02
1929	4,39E-02	9,68E-02	0,255378	0,557344	0,427047	0,51961	0,011253	1,53E-02
1930	0,0438	9,69E-02	0,255048	0,556915	0,426566	0,518997	0,011292	1,53E-02
1931	4,37E-02	9,70E-02	0,254749	0,556523	0,426136	0,518397	0,011292	1,53E-02
1932	4,36E-02	9,71E-02	0,254461	0,556165	0,425767	0,517901	0,011292	1,53E-02
1933	4,35E-02	9,72E-02	0,254199	0,555826	0,425465	0,517475	0,011292	0,01535
1934	4,34E-02	9,74E-02	0,25396	0,555551	0,425199	0,517107	0,011292	1,54E-02
1935	4,33E-02	0,097464	0,253751	0,555323	0,425008	0,516818	0,011292	1,54E-02
1936	4,32E-02	9,75E-02	0,25354	0,555136	0,424827	0,516584	0,011292	1,54E-02
1937	4,31E-02	9,77E-02	0,25336	0,555015	0,424663	0,516397	0,011292	1,54E-02
1938	0,043	9,78E-02	0,253173	0,554918	0,424557	0,516279	0,011256	1,54E-02
1939	4,30E-02	9,79E-02	0,252977	0,554862	0,424494	0,516241	0,011292	1,54E-02
1940	4,29E-02	9,81E-02	0,252788	0,554835	0,424457	0,516263	0,011292	1,54E-02
1941	4,28E-02	0,098234	0,252608	0,554837	0,42448	0,516302	0,011292	0,01535
1942	4,26E-02	0,098334	0,25244	0,554872	0,424577	0,516392	0,011292	1,54E-02
1943	4,25E-02	9,84E-02	0,252268	0,554948	0,424674	0,516517	0,011292	1,54E-02
1944	4,24E-02	9,86E-02	0,252084	0,555064	0,424807	0,516672	0,011292	1,54E-02
1945	4,23E-02	9,87E-02	0,251938	0,555199	0,424957	0,516866	0,011192	1,54E-02
1946	4,22E-02	9,89E-02	0,251822	0,555395	0,425142	0,517156	0,011192	1,54E-02
1947	4,21E-02	9,91E-02	0,251688	0,555571	0,425326	0,517395	0,011229	1,54E-02
1948	4,21E-02	9,92E-02	0,251597	0,555754	0,425534	0,517646	0,011292	1,54E-02
1949	4,20E-02	9,94E-02	0,251459	0,555948	0,425747	0,51789	0,011292	0,01535
1950	4,19E-02	9,95E-02	0,251285	0,556144	0,425965	0,518128	0,011286	1,55E-02
1951	4,18E-02	9,97E-02	0,2511	0,556363	0,426183	0,518333	0,011292	1,54E-02
1952	4,17E-02	9,98E-02	0,250915	0,55658	0,426432	0,518581	0,011292	1,54E-02
1953	4,17E-02	1,00E-01	0,250713	0,556803	0,426707	0,518848	0,011292	1,55E-02
1954	4,16E-02	1,00E-01	0,250508	0,557052	0,426973	0,519114	0,011319	1,55E-02
1955	4,16E-02	1,00E-01	0,250301	0,557304	0,427244	0,519388	0,011392	1,55E-02
1956	4,15E-02	1,01E-01	0,250087	0,55759	0,42754	0,519674	0,011355	1,55E-02
1957	0,0415	0,100734	0,249866	0,557949	0,427849	0,519968	0,011392	1,55E-02
1958	4,14E-02	1,01E-01	0,249635	0,558245	0,428157	0,520263	0,011392	0,01545
1959	0,0414	1,01E-01	0,249414	0,558534	0,428497	0,520568	0,011364	1,55E-02
1960	4,13E-02	1,01E-01	0,249161	0,558814	0,428819	0,520878	0,011392	1,55E-02
1961	4,13E-02	0,101434	0,248886	0,559053	0,429121	0,521188	0,011392	0,01545
1962	0,0412	1,02E-01	0,248597	0,559306	0,429435	0,521506	0,011292	1,55E-02
1963	4,11E-02	1,02E-01	0,248291	0,559561	0,429754	0,521833	0,011292	1,55E-02
1964	4,11E-02	1,02E-01	0,247974	0,559833	0,430084	0,522182	0,011292	0,01555
1965	4,10E-02	1,02E-01	0,247613	0,560076	0,430397	0,522508	0,011292	1,56E-02
1966	4,10E-02	1,02E-01	0,247231	0,560321	0,430712	0,522833	0,011292	1,56E-02
1967	4,09E-02	1,03E-01	0,246817	0,560532	0,431019	0,523156	0,011392	1,55E-02
1968	4,08E-02	1,03E-01	0,24638	0,560722	0,431312	0,523482	0,011392	1,56E-02
1969	4,08E-02	0,102934	0,245889	0,560895	0,431607	0,523788	0,011392	1,56E-02
1970	4,07E-02	1,03E-01	0,245355	0,561042	0,431895	0,524089	0,011392	1,57E-02
1971	4,07E-02	1,03E-01	0,244799	0,561178	0,432186	0,52438	0,011392	1,57E-02
1972	4,07E-02	1,04E-01	0,244192	0,561303	0,432481	0,524646	0,011492	1,57E-02
1973	4,07E-02	1,04E-01	0,243562	0,561403	0,432764	0,524916	0,011492	1,57E-02
1974	4,07E-02	1,04E-01	0,242903	0,561483	0,43305	0,525189	0,011492	1,57E-02
1975	4,06E-02	1,04E-01	0,242244	0,561536	0,433329	0,525454	0,011492	1,57E-02
1976	4,06E-02	1,04E-01	0,241509	0,561583	0,433574	0,525699	0,011492	1,57E-02
1977	4,05E-02	1,04E-01	0,240735	0,56162	0,433794	0,525942	0,011392	1,57E-02
1978	0,0405	1,05E-01	0,239896	0,561615	0,434008	0,526149	0,011439	1,57E-02
1979	0,0404	1,05E-01	0,238993	0,561586	0,4342	0,526335	0,011492	1,57E-02
1980	4,03E-02	1,05E-01	0,238061	0,561541	0,434384	0,526497	0,011492	1,57E-02
1981	4,02E-02	1,05E-01	0,237084	0,561465	0,434568	0,526642	0,011492	1,58E-02
1982	4,02E-02	0,105434	0,236052	0,561361	0,434722	0,526748	0,011492	1,58E-02
1983	4,02E-02	1,06E-01	0,23497	0,56126	0,434853	0,526828	0,011492	1,58E-02
1984	4,01E-02	1,06E-01	0,233854	0,561099	0,434968	0,526872	0,011492	1,58E-02
1985	4,01E-02	0,106034	0,232689	0,56088	0,435062	0,526872	0,011492	0,01575
1986	4,01E-02	1,06E-01	0,231476	0,560645	0,435141	0,526851	0,011492	1,58E-02
1987	4,00E-02	1,06E-01	0,230222	0,560383	0,435203	0,526802	0,011492	1,57E-02
1988	4,00E-02	1,07E-01	0,22894	0,560077	0,435254	0,526725	0,011492	1,58E-02
1989	4,00E-02	1,07E-01	0,227586	0,559773	0,435274	0,526624	0,011492	1,58E-02
1990	3,99E-02	1,07E-01	0,22616	0,559452	0,435272	0,526497	0,011492	1,58E-02
1991	3,99E-02	1,07E-01	0,224713	0,559114	0,435256	0,526339	0,011492	1,59E-02
1992	3,99E-02	1,07E-01	0,223225	0,558757	0,435203	0,526154	0,011492	1,59E-02
1993	3,98E-02	1,08E-01	0,221687	0,558392	0,435172	0,525936	0,011492	1,59E-02
1994	3,98E-02	1,08E-01	0,220118	0,557986	0,435154	0,52569	0,011492	1,59E-02
1995	3,98E-02	1,08E-01	0,21848	0,557618	0,435097	0,525407	0,011492	1,59E-02
1996	3,97E-02	1,08E-01	0,216768	0,557254	0,435037	0,525093	0,011492	1,59E-02
1997	3,97E-02	1,08E-01	0,215031	0,556903	0,434944	0,52474	0,011492	1,59E-02
1998	3,97E-02	1,08E-01	0,213237	0,556587	0,434812	0,524347	0,011592	0,015816
1999	3,97E-02	1,09E-01	0,211413	0,556259	0,434662	0,523922	0,011592	1,59E-02
2000	3,96E-02	0,108834	0,209551	0,555933	0,434488	0,523445	0,011592	1,59E-02
2001	3,96E-02	1,09E-01	0,207662	0,555612	0,434314	0,52295	0,011592	1,59E-02
2002	3,95E-02	1,09E-01	0,205725	0,555288	0,434083	0,522455	0,011614	1,59E-02
2003	3,95E-02	1,09E-01	0,203726	0,554966	0,433814	0,52195	0,011615	1,60E-02
2004	3,94E-02	1,10E-01	0,201736	0,554635	0,433526	0,521397	0,011592	1,60E-02
2005	3,94E-02	0,109834	0,199694	0,554295	0,433204	0,520841	0,011592	1,60E-02
2006	3,94E-02	1,10E-01	0,197686	0,553963	0,432856	0,520229	0,011592	1,60E-02
2007	3,93E-02	1,10E-01	0,195683	0,553625	0,432481	0,519548	0,011692	1,60E-02
2008	3,93E-02	1,10E-01	0,193679	0,553303	0,432088	0,518865	0,011692	1,60E-02
2009	3,93E-02	1,11E-01	0,191687	0,552995	0,431676	0,518171	0,011639	1,60E-02
2010	3,92E-02	1,11E-01	0,189683	0,552686	0,431225	0,517432	0,011627	1,60E-02
2011	3,92E-02	1,11E-01	0,187654	0,552397	0,430762	0,516654	0,011592	0,01595
2012	3,92E-02	1,11E-01	0,185649	0,552088	0,430248	0,515857	0,011563	0,01595
2013	3,91E-02	1,11E-01	0,183652	0,551774	0,42968	0,515026	0,011592	1,60E-02
2014	3,91E-02	1,11E-01	0,181653	0,551443	0,429085	0,514161	0,011592	1,60E-02
2015	3,91E-02	1,12E-01	0,179688	0,55113	0,428467	0,513288	0,011592	1,60E-02
2016	3,91E-02	1,12E-01	0,177746	0,550811	0,427802	0,51241	0,011592	1,60E-02
2017	3,91E-02	0,111934	0,175822	0,550503	0,427149	0,511482	0,011592	1,60E-02
2018	3,90E-02	1,12E-01	0,173925	0,550222	0,426495	0,51053	0,011592	1,60E-02
2019	3,90E-02	0,112234	0,172035	0,549914	0,425798	0,50954	0,011592	1,60E-02
2020	3,89E-02	1,12E-01	0,170141	0,549602	0,425086	0,508493	0,011592	1,60E-02
2021	3,89E-02	1,13E-01	0,168303	0,549275	0,424344	0,507445	0,011592	1,61E-02
2022	3,89E-02	1,13E-01	0,166488	0,548918	0,423548	0,506377	0,011692	0,01605
2023	3,89E-02	1,13E-01	0,164711	0,548584	0,422759	0,505283	0,011692	0,01605
2024	3,89E-02	1,13E-01	0,162981	0,548253	0,421961	0,504142	0,011592	1,61E-02
2025	3,89E-02	1,13E-01	0,161284	0,547921	0,421142	0,503025	0,011592	1,61E-02
2026	3,88E-02	1,13E-01	0,159618	0,547595	0,420295	0,501896	0,011592	1,61E-02
2027	3,88E-02	0,113534	0,157977	0,547292	0,419452	0,500764	0,011566	0,01605
2028	3,88E-02	1,14E-01	0,156393	0,54695	0,418613	0,499647	0,011557	0,01605
2029	3,88E-02	1,14E-01	0,154844	0,546588	0,417766	0,498549	0,011592	1,61E-02
2030	3,87E-02	1,14E-01	0,153367	0,546228	0,416913	0,49744	0,011592	1,61E-02
2031	3,87E-02	1,14E-01	0,151926	0,545854	0,416075	0,496313	0,011592	0,01605
2032	0,0387	1,14E-01	0,150582	0,545476	0,415212	0,495226	0,011592	1,61E-02
2033	3,87E-02	1,14E-01	0,149327	0,545089	0,414318	0,494165	0,011592	1,61E-02
2034	3,86E-02	1,15E-01	0,148114	0,544712	0,413452	0,493097	0,011592	1,61E-02
2035	0,0386	1,15E-01	0,146985	0,544334	0,412584	0,492056	0,011592	1,61E-02
2036	3,86E-02	1,15E-01	0,145889	0,543947	0,411728	0,490999	0,011592	1,61E-02
2037	3,86E-02	1,15E-01	0,144823	0,543571	0,410877	0,489914	0,011577	1,61E-02
2038	3,85E-02	1,15E-01	0,143833	0,543176	0,410041	0,488864	0,011592	1,61E-02
2039	0,0385	1,15E-01	0,142918	0,542742	0,40922	0,487811	0,011592	1,61E-02
2040	3,85E-02	1,16E-01	0,142035	0,542353	0,408408	0,486796	0,011692	1,61E-02
2041	3,85E-02	1,16E-01	0,141197	0,541932	0,407578	0,485823	0,011692	1,61E-02
2042	3,85E-02	1,16E-01	0,140466	0,541517	0,406764	0,484856	0,011692	1,62E-02
2043	3,85E-02	1,16E-01	0,139791	0,541101	0,405952	0,483909	0,011792	1,62E-02
2044	3,85E-02	1,16E-01	0,139176	0,540662	0,405113	0,482985	0,011792	1,62E-02
2045	3,85E-02	1,16E-01	0,138627	0,540263	0,40433	0,482084	0,011792	1,62E-02
2046	3,85E-02	1,17E-01	0,138158	0,539887	0,403577	0,481203	0,011792	1,62E-02
2047	3,85E-02	0,116734	0,137741	0,539502	0,402839	0,480336	0,011792	1,62E-02
2048	3,84E-02	1,17E-01	0,137401	0,539143	0,402141	0,479498	0,011692	1,62E-02
2049	3,84E-02	1,17E-01	0,137094	0,538769	0,401432	0,478672	0,011692	1,62E-02
2050	3,84E-02	1,17E-01	0,136842	0,538355	0,400709	0,477835	0,011692	1,63E-02
2051	3,83E-02	1,18E-01	0,136646	0,537988	0,400038	0,47705	0,011692	1,63E-02
2052	3,84E-02	1,18E-01	0,136485	0,537645	0,399397	0,47631	0,01176	1,63E-02
2053	0,0384	1,18E-01	0,136387	0,537309	0,398764	0,475581	0,011792	1,63E-02
2054	3,84E-02	1,18E-01	0,136352	0,537001	0,398159	0,47488	0,011792	1,63E-02
2055	3,84E-02	1,18E-01	0,136403	0,53671	0,397593	0,47422	0,011801	1,63E-02
2056	3,84E-02	1,19E-01	0,13647	0,536389	0,397012	0,473539	0,011792	1,63E-02
2057	3,84E-02	1,19E-01	0,136591	0,536062	0,396434	0,472857	0,011792	1,63E-02
2058	0,0384	1,19E-01	0,136739	0,535734	0,395854	0,472194	0,011792	1,62E-02
2059	3,84E-02	1,19E-01	0,136933	0,535396	0,395278	0,471547	0,011728	1,63E-02
2060	3,84E-02	0,119493	0,137141	0,535053	0,394704	0,470887	0,011692	1,63E-02
2061	3,83E-02	1,20E-01	0,137386	0,5347	0,394118	0,470243	0,011692	1,63E-02
2062	3,83E-02	1,20E-01	0,137644	0,534362	0,393553	0,469583	0,011692	1,63E-02
2063	3,83E-02	1,20E-01	0,137937	0,534022	0,392998	0,46887	0,011692	0,016294
2064	3,83E-02	0,120337	0,138229	0,533685	0,392459	0,468229	0,011692	1,64E-02
2065	3,83E-02	1,21E-01	0,138547	0,533379	0,391967	0,467636	0,011792	1,64E-02
2066	3,83E-02	0,120752	0,138857	0,53304	0,391423	0,467026	0,011792	1,63E-02
2067	3,83E-02	1,21E-01	0,139168	0,532673	0,390865	0,466458	0,011792	1,64E-02
2068	3,83E-02	1,21E-01	0,139479	0,532325	0,390296	0,465874	0,011792	1,64E-02
2069	3,83E-02	1,21E-01	0,139783	0,531955	0,389717	0,465235	0,011792	1,64E-02
2070	0,0383	1,22E-01	0,140123	0,531562	0,389122	0,464582	0,011772	1,64E-02
2071	3,83E-02	1,22E-01	0,140461	0,531178	0,388564	0,463963	0,011792	1,65E-02
2072	0,0382	1,22E-01	0,140823	0,530778	0,388039	0,463344	0,011892	1,64E-02
2073	3,82E-02	1,22E-01	0,141146	0,530399	0,387505	0,462732	0,011892	1,65E-02
2074	3,82E-02	1,23E-01	0,141479	0,530016	0,386973	0,462134	0,011892	1,65E-02
2075	3,82E-02	1,23E-01	0,14176	0,529663	0,386444	0,461558	0,011892	1,65E-02
2076	3,82E-02	0,123054	0,141999	0,529336	0,385917	0,460969	0,011892	1,65E-02
2077	3,82E-02	0,123299	0,142231	0,528997	0,385402	0,460423	0,011892	1,65E-02
2078	3,82E-02	0,123514	0,142455	0,528673	0,384904	0,459943	0,011792	1,65E-02
2079	3,82E-02	0,123741	0,142631	0,528351	0,384394	0,459422	0,011792	0,01645
2080	3,82E-02	0,123947	0,142797	0,528033	0,38388	0,458894	0,011892	1,66E-02
2081	3,82E-02	0,124183	0,142901	0,527712	0,38337	0,458381	0,011892	0,01655
2082	3,82E-02	0,124431	0,142969	0,527413	0,382862	0,457863	0,011892	1,65E-02
2083	3,82E-02	0,12469	0,142948	0,52708	0,382333	0,457339	0,011892	1,66E-02
2084	3,82E-02	0,124988	0,142904	0,526761	0,381846	0,456872	0,011892	1,66E-02
2085	0,0382	0,125275	0,142827	0,526472	0,381375	0,456428	0,011892	1,65E-02
2086	3,82E-02	0,125532	0,142697	0,526182	0,380873	0,455928	0,011992	1,65E-02
2087	3,82E-02	0,125785	0,142534	0,525914	0,380381	0,455432	0,011992	1,66E-02
2088	3,82E-02	0,126034	0,142309	0,525621	0,379895	0,454965	0,011992	1,66E-02
2089	3,82E-02	0,12625	0,142029	0,525308	0,379407	0,454492	0,011992	1,66E-02
2090	3,82E-02	0,126502	0,141707	0,525006	0,378913	0,454014	0,011992	0,01655
2091	3,82E-02	0,126777	0,141328	0,524719	0,378449	0,45361	0,011892	1,66E-02
2092	3,82E-02	0,127037	0,140914	0,524385	0,377944	0,453103	0,011892	1,66E-02
2093	3,82E-02	0,127302	0,140464	0,524038	0,37738	0,452515	0,011892	1,65E-02
2094	3,82E-02	0,127558	0,139959	0,523675	0,376867	0,451947	0,011892	1,65E-02
2095	3,82E-02	0,127814	0,139394	0,523272	0,376367	0,451341	0,011892	1,65E-02
2096	3,82E-02	0,128055	0,1388	0,522872	0,375861	0,450743	0,011945	1,65E-02
2097	3,82E-02	0,128261	0,13815	0,522468	0,375393	0,450167	0,011992	1,66E-02
2098	3,83E-02	0,128511	0,137473	0,522057	0,374891	0,449551	0,011992	1,66E-02
2099	0,0383	0,128782	0,136741	0,52164	0,374369	0,448906	0,011992	0,01655
2100	3,83E-02	0,129046	0,136017	0,5212	0,373834	0,448258	0,011976	1,67E-02
2101	3,83E-02	0,129315	0,135264	0,520756	0,373283	0,447563	0,011892	0,01655
2102	3,83E-02	0,129551	0,134506	0,520308	0,372744	0,446833	0,011992	1,66E-02
2103	3,83E-02	0,129787	0,133735	0,519825	0,37218	0,446094	0,011992	1,66E-02
2104	3,84E-02	0,12998	0,132945	0,519313	0,371603	0,445324	0,011992	1,67E-02
2105	3,84E-02	0,130207	0,132169	0,518791	0,37101	0,444556	0,011992	1,66E-02
2106	3,83E-02	0,130464	0,131383	0,518247	0,370387	0,443777	0,011992	1,67E-02
2107	0,0383	0,130695	0,130601	0,517691	0,369778	0,442978	0,011992	1,67E-02
2108	3,84E-02	0,1309	0,129834	0,517118	0,369168	0,442175	0,011892	1,67E-02
2109	3,84E-02	0,131128	0,129053	0,516535	0,368552	0,441333	0,011892	1,67E-02
2110	3,84E-02	0,131365	0,128272	0,51594	0,367951	0,44046	0,011992	1,67E-02
2111	3,84E-02	0,131605	0,127464	0,515318	0,367317	0,439576	0,011992	1,67E-02
2112	0,0384	0,131866	0,126642	0,514661	0,366665	0,438641	0,011992	1,67E-02
2113	3,84E-02	0,132105	0,125814	0,514021	0,36599	0,437737	0,011992	1,68E-02
2114	3,84E-02	0,132338	0,124959	0,51335	0,365275	0,436829	0,011992	1,68E-02
2115	3,84E-02	0,132552	0,124103	0,512703	0,364565	0,435923	0,011992	1,68E-02
2116	3,84E-02	0,132776	0,12325	0,512075	0,363879	0,435057	0,011992	1,68E-02
2117	3,84E-02	0,133007	0,122379	0,511446	0,363169	0,434193	0,011992	1,68E-02
2118	3,85E-02	0,133233	0,121502	0,510829	0,362463	0,433344	0,011892	1,68E-02
2119	3,85E-02	0,133468	0,120628	0,510223	0,361805	0,43251	0,011892	1,68E-02
2120	3,85E-02	0,133682	0,119741	0,509629	0,361131	0,431725	0,011892	1,68E-02
2121	0,0385	0,133869	0,118839	0,509025	0,360445	0,430942	0,011892	1,69E-02
2122	3,85E-02	0,134086	1,18E-01	0,508493	0,35978	0,430274	0,011892	1,69E-02
2123	3,86E-02	0,134306	1,17E-01	0,507989	0,359131	0,429674	0,011892	1,69E-02
2124	3,86E-02	0,134524	1,16E-01	0,507513	0,358472	0,429132	0,011892	1,69E-02
2125	3,86E-02	0,134738	1,15E-01	0,507083	0,357806	0,428684	0,011892	1,69E-02
2126	3,86E-02	0,134983	1,14E-01	0,506691	0,357159	0,428258	0,011892	1,69E-02
2127	3,85E-02	0,135252	1,13E-01	0,50631	0,356526	0,427879	0,011992	1,69E-02
2128	3,86E-02	0,135506	0,112571	0,505994	0,355895	0,427547	0,011992	1,69E-02
2129	3,86E-02	0,135779	0,111671	0,505748	0,355243	0,427265	0,011992	1,69E-02
2130	3,86E-02	0,136039	1,11E-01	0,505527	0,354651	0,427042	0,01199	1,69E-02
2131	3,86E-02	0,136281	1,10E-01	0,505336	0,35408	0,426862	0,011992	1,69E-02
2132	3,86E-02	0,136525	1,09E-01	0,505205	0,353541	0,426743	0,011992	1,69E-02
2133	3,87E-02	0,136742	1,08E-01	0,505134	0,353061	0,426722	0,011992	1,69E-02
2134	3,87E-02	0,137029	0,107171	0,505098	0,35259	0,426694	0,011992	1,69E-02
2135	3,87E-02	0,137317	1,06E-01	0,505103	0,352132	0,426705	0,011992	1,69E-02
2136	3,88E-02	0,137562	1,05E-01	0,505156	0,351721	0,426769	0,011938	1,69E-02
2137	3,88E-02	0,137871	1,05E-01	0,50521	0,351354	0,426789	0,011992	1,69E-02
2138	3,88E-02	0,138168	1,04E-01	0,505328	0,35101	0,426879	0,011992	0,01685
2139	3,88E-02	0,138453	1,03E-01	0,505466	0,350662	0,427015	0,011892	1,69E-02
2140	3,88E-02	0,138734	0,102271	0,505659	0,350338	0,427198	0,011992	1,69E-02
2141	3,88E-02	0,139027	1,02E-01	0,505825	0,350005	0,427393	0,011992	1,69E-02
2142	3,88E-02	0,139301	1,01E-01	0,505988	0,34964	0,427641	0,011892	1,69E-02
2143	3,88E-02	0,139608	1,00E-01	0,506199	0,349352	0,427902	0,011892	1,69E-02
2144	3,88E-02	0,139954	9,98E-02	0,50641	0,349109	0,428147	0,011992	1,70E-02
2145	3,88E-02	0,140257	9,92E-02	0,506678	0,348855	0,428483	0,011992	1,69E-02
2146	0,0388	0,140554	9,87E-02	0,507019	0,348634	0,428887	0,011992	1,70E-02
2147	3,89E-02	0,140855	9,82E-02	0,507352	0,348421	0,429318	0,011992	1,70E-02
2148	3,89E-02	0,141119	9,78E-02	0,507688	0,348187	0,4298	0,011992	1,70E-02
2149	0,039	0,141428	9,74E-02	0,508073	0,34801	0,430319	0,011992	1,70E-02
2150	3,90E-02	0,141778	9,71E-02	0,508497	0,34789	0,430887	0,011988	1,70E-02
2151	3,90E-02	0,142108	9,68E-02	0,508956	0,347782	0,431482	0,011992	1,71E-02
2152	3,90E-02	0,142453	9,66E-02	0,509407	0,34767	0,432112	0,011992	1,71E-02
2153	3,90E-02	0,142756	9,65E-02	0,509822	0,347546	0,432752	0,011992	1,71E-02
2154	3,90E-02	0,143066	0,096371	0,510181	0,347389	0,433337	0,011992	1,70E-02
2155	3,90E-02	0,143391	9,64E-02	0,510538	0,347245	0,433904	0,011992	1,70E-02
2156	3,90E-02	0,143729	9,64E-02	0,510911	0,347128	0,434492	0,011992	1,70E-02
2157	0,039	0,144099	9,65E-02	0,511304	0,347035	0,435086	0,012092	1,71E-02
2158	3,90E-02	0,144447	9,66E-02	0,511651	0,346916	0,435636	0,012092	1,70E-02
2159	0,039	0,144784	9,68E-02	0,511987	0,346809	0,436215	0,012092	1,70E-02
2160	3,91E-02	0,145132	9,70E-02	0,512303	0,346694	0,43671	0,012104	1,70E-02
2161	0,0391	0,145487	9,74E-02	0,51259	0,346542	0,437153	0,012092	1,69E-02
2162	3,91E-02	0,145826	9,78E-02	0,512863	0,346444	0,437537	0,012092	1,70E-02
2163	3,91E-02	0,146172	9,83E-02	0,513122	0,346411	0,437856	0,012092	1,70E-02
2164	3,91E-02	0,146505	9,89E-02	0,513373	0,346307	0,438157	0,012092	1,70E-02
2165	3,91E-02	0,146803	9,95E-02	0,5136	0,346187	0,438391	0,012092	1,70E-02
2166	0,0391	0,147118	1,00E-01	0,513814	0,346071	0,438623	0,011992	1,70E-02
2167	3,91E-02	0,147417	1,01E-01	0,514038	0,345899	0,438827	0,011992	1,70E-02
2168	3,91E-02	0,147754	1,02E-01	0,514225	0,345766	0,439033	0,011992	1,71E-02
2169	0,0392	0,148114	1,02E-01	0,514361	0,345695	0,439243	0,011992	1,71E-02
2170	3,92E-02	0,14848	1,03E-01	0,514502	0,345568	0,439404	0,011992	1,71E-02
2171	3,92E-02	0,148892	1,04E-01	0,514643	0,345413	0,439531	0,012092	1,70E-02
2172	3,92E-02	0,149268	1,05E-01	0,514746	0,345262	0,439664	0,012092	1,70E-02
2173	3,92E-02	0,149638	1,06E-01	0,514839	0,345101	0,43975	0,012092	1,70E-02
2174	3,92E-02	0,150027	1,07E-01	0,514935	0,344884	0,439814	0,012092	1,71E-02
2175	3,92E-02	0,150349	1,08E-01	0,515006	0,344694	0,439942	0,012092	1,71E-02
2176	0,0393	0,150701	1,10E-01	0,515068	0,344525	0,440064	0,012092	1,71E-02
2177	3,93E-02	0,151053	1,11E-01	0,515155	0,344291	0,44017	0,012092	0,01715
2178	3,93E-02	0,151383	1,12E-01	0,51527	0,343997	0,440304	0,012092	0,01715
2179	3,93E-02	0,151736	1,13E-01	0,515347	0,343773	0,440359	0,012092	1,71E-02
2180	3,94E-02	0,152127	1,14E-01	0,515416	0,343524	0,440344	0,011992	1,71E-02
2181	0,0394	0,152493	1,16E-01	0,515479	0,343316	0,440367	0,011992	1,71E-02
2182	3,94E-02	0,152872	1,17E-01	0,515512	0,34322	0,440373	0,011991	1,71E-02
2183	3,94E-02	0,153227	0,11829	0,515552	0,343	0,440376	0,011992	1,71E-02
2184	0,0395	0,153556	0,119573	0,515637	0,342707	0,440437	0,011992	1,72E-02
2185	3,95E-02	0,153887	0,120856	0,515636	0,342454	0,440395	0,011992	1,72E-02
2186	3,95E-02	0,154195	0,122111	0,515602	0,342169	0,440261	0,012092	1,72E-02
2187	3,95E-02	0,154512	0,123374	0,515527	0,341874	0,440146	0,012092	0,01715
2188	3,95E-02	0,154858	0,124657	0,515353	0,341585	0,44	0,011992	1,71E-02
2189	3,95E-02	0,155174	0,125927	0,515218	0,341302	0,439837	0,011992	1,71E-02
2190	3,94E-02	0,155433	0,127214	0,515091	0,341006	0,439671	0,011892	1,72E-02
2191	3,95E-02	0,155751	0,12845	0,514925	0,340699	0,439487	0,011792	1,72E-02
2192	3,95E-02	0,156091	0,129685	0,514732	0,340421	0,439293	0,011892	1,71E-02
2193	3,95E-02	0,156415	0,13088	0,514564	0,340113	0,439033	0,011992	1,71E-02
2194	3,95E-02	0,156767	0,132008	0,51435	0,339732	0,438734	0,011992	1,71E-02
2195	0,0395	0,157194	0,133021	0,514115	0,339392	0,438424	0,011992	1,71E-02
2196	0,0395	0,157558	0,133984	0,513895	0,339044	0,438092	0,011992	1,71E-02
2197	3,95E-02	0,157852	0,13493	0,51367	0,33871	0,437714	0,011992	0,01705
2198	3,95E-02	0,158171	0,135787	0,513411	0,338381	0,437349	0,011992	1,71E-02
2199	3,95E-02	0,158476	0,13657	0,513137	0,338068	0,437026	0,011992	1,71E-02
2200	3,95E-02	0,158778	0,137326	0,512824	0,337727	0,436597	0,011992	0,01705
2201	3,95E-02	0,159062	0,138001	0,512478	0,337404	0,436104	0,011992	1,70E-02
2202	3,95E-02	0,159385	0,138668	0,512106	0,337019	0,435609	0,011992	1,70E-02
2203	3,96E-02	0,159727	0,139279	0,511695	0,336564	0,435068	0,011928	1,70E-02
2204	3,96E-02	0,160049	0,139925	0,51129	0,336192	0,434509	0,011892	0,01695
2205	3,97E-02	0,160394	0,140491	0,510862	0,33581	0,433936	0,011838	1,71E-02
2206	3,97E-02	0,160712	0,141195	0,510433	0,335462	0,433333	0,011792	1,71E-02
2207	3,97E-02	0,160993	0,141958	0,510008	0,335253	0,432677	0,011792	1,71E-02
2208	3,97E-02	0,161293	0,142775	0,509543	0,334891	0,43202	0,011838	1,71E-02
2209	3,97E-02	0,161613	0,143651	0,509073	0,334446	0,431404	0,011892	0,01715
2210	3,97E-02	0,161902	0,144612	0,508558	0,333997	0,430681	0,011892	1,73E-02
2211	3,97E-02	0,16217	0,145683	0,508004	0,333431	0,429907	0,011992	0,01725
2212	0,0397	0,162444	0,146727	0,507425	0,33296	0,429082	0,011992	1,73E-02
2213	3,97E-02	0,16269	0,147858	0,506828	0,332581	0,428133	0,011992	1,72E-02
2214	3,97E-02	0,162955	0,148966	0,506174	0,332132	0,4272	0,012092	1,72E-02
2215	3,97E-02	0,16321	0,150055	0,505512	0,331709	0,426273	0,012046	1,72E-02
2216	3,96E-02	0,163527	0,151159	0,504746	0,331213	0,425293	0,011992	1,71E-02
2217	3,96E-02	0,163819	0,152242	0,503914	0,330704	0,424213	0,011992	1,71E-02
2218	3,96E-02	0,164085	0,153302	0,503086	0,330181	0,423154	0,011992	1,71E-02
2219	3,96E-02	0,164373	0,154267	0,50222	0,329655	0,422045	0,011992	0,01705
2220	3,96E-02	0,164578	0,155197	0,501329	0,329105	0,420884	0,012092	1,71E-02
2221	3,96E-02	0,164767	0,1561	0,500355	0,328463	0,419658	0,012092	0,01715
2222	3,96E-02	0,164912	0,156978	0,49933	0,327717	0,418456	0,012192	1,72E-02
2223	3,96E-02	0,165074	0,157779	0,498253	0,327013	0,417063	0,012192	1,72E-02
2224	3,96E-02	0,165209	0,158538	0,497113	0,326289	0,415516	0,012092	1,71E-02
2225	3,96E-02	0,165351	0,159224	0,495895	0,325503	0,41394	0,011992	1,71E-02
2226	3,97E-02	0,165512	0,159834	0,494663	0,324689	0,412277	0,011892	1,71E-02
2227	3,97E-02	0,16562	0,160396	0,493277	0,323868	0,410529	0,011892	1,71E-02
2228	3,98E-02	0,165706	0,160887	0,491746	0,323005	0,408735	0,011992	1,72E-02
2229	0,039795	0,165772	0,161351	0,490181	0,322103	0,406809	0,011992	0,01715
2230	3,98E-02	0,165825	0,16174	0,488556	0,321268	0,40481	0,011892	1,72E-02
2231	3,98E-02	0,16584	0,162129	0,486798	0,320238	0,40262	0,011892	1,72E-02
2232	3,97E-02	0,165817	0,162494	0,484954	0,319061	0,400299	0,011892	1,72E-02
2233	3,97E-02	0,165777	0,162828	0,482998	0,317844	0,39782	0,011892	1,72E-02
2234	3,97E-02	0,165729	0,16316	0,48091	0,316521	0,395144	0,011992	1,73E-02
2235	3,97E-02	0,165599	0,163412	0,478715	0,31515	0,392355	0,011992	1,73E-02
2236	3,98E-02	0,165423	0,163616	0,476452	0,313715	0,389428	0,011992	1,73E-02
2237	3,98E-02	0,165214	0,163771	0,474026	0,312237	0,386361	0,011992	1,72E-02
2238	3,98E-02	0,1649	0,163863	0,471469	0,310734	0,383166	0,011992	1,73E-02
2239	3,99E-02	0,164622	0,163904	0,468752	0,309099	0,379801	0,011992	0,01725
2240	3,98E-02	0,164416	0,163899	0,465836	0,307375	0,376214	0,011892	1,73E-02
2241	3,97E-02	0,16408	0,163837	0,462849	0,305574	0,372572	0,011892	1,74E-02
2242	3,97E-02	0,163681	0,163691	0,459725	0,303659	0,368781	0,011892	1,74E-02
2243	3,96E-02	0,163237	0,163538	0,456488	0,301657	0,364907	0,011988	1,74E-02
2244	0,0396	0,162704	0,163336	0,45315	0,29956	0,360889	0,012092	1,73E-02
2245	3,96E-02	0,162077	0,163074	0,449758	0,297445	0,356858	0,012092	1,73E-02
2246	3,96E-02	0,161397	0,162709	0,446305	0,295322	0,352766	0,011992	1,73E-02
2247	3,95E-02	0,16074	0,162285	0,442776	0,293152	0,348488	0,012038	1,73E-02
2248	3,95E-02	0,160054	0,161874	0,439222	0,290932	0,344256	0,012092	1,73E-02
2249	3,94E-02	0,159301	0,16142	0,435639	0,288695	0,339985	0,012092	0,01745
2250	3,93E-02	0,158604	0,160908	0,431992	0,286452	0,335733	0,012092	0,01735
2251	3,93E-02	0,157966	0,16039	0,428225	0,284113	0,33144	0,012192	1,73E-02
2252	3,93E-02	0,157199	0,15981	0,424573	0,281841	0,327186	0,012124	1,73E-02
2253	3,94E-02	0,15639	0,159083	0,420889	0,279607	0,322918	0,011992	1,72E-02
2254	3,94E-02	0,15557	0,15848	0,417315	0,277387	0,318746	0,011992	0,017161
2255	3,94E-02	0,154647	0,15796	0,413842	0,275132	0,314537	0,011953	1,73E-02
2256	3,94E-02	0,153801	0,15733	0,410356	0,27298	0,310531	0,011992	1,73E-02
2257	3,93E-02	0,152989	0,15669	0,406869	0,270922	0,306615	0,012092	1,73E-02
2258	0,0392	0,152158	0,156025	0,403483	0,268835	0,302889	0,012192	1,73E-02
2259	3,92E-02	0,151339	0,155242	0,40009	0,26675	0,299374	0,012092	0,01725
2260	0,0391	0,150492	0,154542	0,396871	0,264758	0,295874	0,012117	1,73E-02
2261	3,91E-02	0,149616	0,153923	0,393781	0,262806	0,292492	0,012092	1,73E-02
2262	3,90E-02	0,148767	0,153214	0,390796	0,260883	0,289237	0,012074	1,73E-02
2263	3,90E-02	0,147884	0,152444	0,387961	0,259069	0,286033	0,012092	0,017249
2264	3,90E-02	0,147061	0,15173	0,385186	0,257237	0,283006	0,012092	1,72E-02
2265	3,91E-02	0,146301	0,151008	0,382506	0,255358	0,28025	0,011992	1,73E-02
2266	3,91E-02	0,14552	0,150283	0,379918	0,253583	0,277433	0,011992	1,73E-02
2267	3,92E-02	0,144739	0,149619	0,377441	0,251888	0,274613	0,011992	1,73E-02
2268	0,0392	0,143995	0,14891	0,375017	0,250208	0,271979	0,011992	1,73E-02
2269	3,90E-02	0,143311	0,148166	0,372715	0,248608	0,269435	0,012092	1,73E-02
2270	3,89E-02	0,142568	0,147402	0,370431	0,247003	0,26699	0,012092	1,73E-02
2271	3,89E-02	0,141853	0,146608	0,368194	0,245396	0,264827	0,011992	1,73E-02
2272	3,89E-02	0,141092	0,145829	0,366005	0,243834	0,262563	0,011992	1,73E-02
2273	3,88E-02	0,140262	0,145025	0,363892	0,242311	0,260295	0,011992	1,73E-02
2274	3,88E-02	0,139391	0,144215	0,361774	0,240813	0,258041	0,011992	1,73E-02
2275	3,87E-02	0,138619	0,143502	0,359726	0,239319	0,255758	0,012092	1,74E-02
2276	3,86E-02	0,137805	0,142745	0,357619	0,237818	0,253507	0,012192	1,74E-02
2277	0,0386	0,136963	0,141944	0,355447	0,23622	0,251338	0,012192	1,74E-02
2278	3,85E-02	0,136121	0,14113	0,353301	0,234583	0,249122	0,012192	1,75E-02
2279	3,85E-02	0,135235	0,140256	0,351049	0,233006	0,246872	0,012192	1,75E-02
2280	3,84E-02	0,134262	0,139318	0,348751	0,231429	0,244631	0,011992	0,01745
2281	0,0383	0,133365	0,138325	0,34634	0,22982	0,242329	0,011892	1,75E-02
2282	3,83E-02	0,132513	0,137247	0,343832	0,228262	0,239968	0,011992	1,75E-02
2283	3,83E-02	0,131583	0,136252	0,341266	0,226608	0,23757	0,011992	1,74E-02
2284	3,84E-02	0,130638	0,135234	0,338596	0,224855	0,235108	0,012092	1,74E-02
2285	3,84E-02	0,129665	0,1342	0,335893	0,223152	0,232685	0,012092	1,73E-02
2286	3,83E-02	0,128621	0,133234	0,333126	0,221402	0,230239	0,012092	1,73E-02
2287	0,0383	0,12761	0,132187	0,330319	0,219756	0,227775	0,012092	1,73E-02
2288	3,81E-02	0,12662	0,131049	0,327447	0,218173	0,225357	0,012092	1,72E-02
2289	3,80E-02	0,125586	0,129934	0,324522	0,216551	0,222844	0,012192	1,72E-02
2290	3,80E-02	1,24E-01	0,128811	0,321488	0,214979	0,22018	0,012292	1,73E-02
2291	0,0379	1,23E-01	0,127698	0,318532	0,213381	0,217668	0,012392	1,74E-02
2292	3,79E-02	1,22E-01	0,126465	0,315453	0,211624	0,215138	0,012439	1,74E-02
2293	3,79E-02	1,21E-01	0,125451	0,312597	0,21015	0,21273	0,012392	0,01745
2294	3,80E-02	1,21E-01	0,12455	0,309814	0,208772	0,210361	0,012292	1,74E-02
2295	3,80E-02	1,20E-01	0,123698	0,307204	0,207542	0,208191	0,012192	1,75E-02
2296	3,79E-02	1,19E-01	0,122954	0,304664	0,206536	0,206063	0,012092	1,76E-02
2297	3,78E-02	1,18E-01	0,122305	0,302437	0,205572	0,204231	0,011992	1,76E-02
2298	3,77E-02	1,18E-01	0,121666	0,300375	0,204634	0,202663	0,011992	1,77E-02
2299	0,0376	1,18E-01	0,121221	0,298628	0,203933	0,201256	0,011992	1,76E-02
2300	3,76E-02	1,17E-01	0,120909	0,297225	0,203359	0,199997	0,012092	1,74E-02
2301	3,77E-02	1,17E-01	0,120785	0,296031	0,203003	0,199072	0,012092	1,73E-02
2302	0,0379	1,17E-01	0,1209	0,295069	0,202994	0,198369	0,012192	1,74E-02
2303	3,80E-02	1,17E-01	0,121045	0,294438	0,202955	0,197994	0,012192	1,73E-02
2304	0,0381	1,18E-01	0,121348	0,29416	0,203033	0,198026	0,012292	0,01745
2305	3,81E-02	1,18E-01	0,121736	0,294083	0,20322	0,198262	0,012292	1,75E-02
2306	3,79E-02	1,19E-01	0,122159	0,294414	0,203443	0,198802	0,012292	1,74E-02
2307	3,78E-02	1,19E-01	0,122742	0,294835	0,203826	0,199571	0,012292	1,73E-02
2308	0,0379	1,20E-01	0,123559	0,295456	0,204419	0,200729	0,012292	1,74E-02
2309	3,79E-02	1,21E-01	0,124369	0,296237	0,205066	0,201939	0,012292	1,75E-02
2310	3,80E-02	1,22E-01	0,125306	0,297261	0,205831	0,203447	0,012192	1,76E-02
2311	3,80E-02	1,23E-01	0,126235	0,298342	0,206666	0,20494	0,012092	0,01755
2312	3,78E-02	1,24E-01	0,127193	0,299722	0,207626	0,206533	0,012092	1,75E-02
2313	3,77E-02	0,125341	0,128159	0,300964	0,208611	0,208129	0,012092	1,75E-02
2314	0,0377	0,126563	0,12921	0,302207	0,209697	0,209811	0,012192	1,74E-02
2315	3,77E-02	0,127835	0,130171	0,303481	0,210797	0,211485	0,012229	1,74E-02
2316	3,78E-02	0,128998	0,131089	0,304502	0,211858	0,212993	0,012292	1,75E-02
2317	3,79E-02	0,130182	0,131997	0,305363	0,212957	0,21447	0,01239	1,76E-02
2318	3,79E-02	0,131208	0,132799	0,306203	0,21394	0,21579	0,012392	0,01755
2319	3,80E-02	0,13214	0,133535	0,306889	0,214865	0,216971	0,012492	1,77E-02
2320	0,038	0,132969	0,134145	0,307587	0,215746	0,218	0,012492	1,77E-02
2321	0,0381	0,133696	0,134672	0,308296	0,216625	0,218935	0,012392	0,01755
2322	3,81E-02	0,134325	0,135082	0,308812	0,217249	0,219657	0,012292	1,77E-02
2323	3,82E-02	0,134845	0,135349	0,309237	0,217786	0,220183	0,012192	1,78E-02
2324	3,82E-02	0,135252	0,135551	0,30948	0,218104	0,220523	0,012192	1,78E-02
2325	0,0381	0,135569	0,135654	0,309532	0,218174	0,220661	0,012092	1,78E-02
2326	3,81E-02	0,135713	0,135677	0,309543	0,218135	0,220675	0,012092	1,78E-02
2327	0,038	0,135681	0,135601	0,309403	0,21793	0,220461	0,01205	1,78E-02
2328	3,80E-02	0,135588	0,135425	0,309214	0,217616	0,220159	0,012092	1,78E-02
2329	3,79E-02	0,135335	0,13514	0,30893	0,217095	0,219806	0,012092	1,79E-02
2330	3,78E-02	0,135038	0,134796	0,308608	0,216531	0,219103	0,012092	1,78E-02
2331	3,75E-02	0,134635	0,134384	0,308219	0,215844	0,218065	0,012192	1,77E-02
2332	3,75E-02	0,134211	0,133797	0,307715	0,215114	0,217066	0,012192	1,77E-02
2333	3,75E-02	0,133696	0,133034	0,307131	0,214288	0,215809	0,012192	1,77E-02
2334	3,75E-02	0,133155	0,13231	0,306484	0,213385	0,214583	0,012192	1,76E-02
2335	3,76E-02	0,1326	0,131381	0,305629	0,212377	0,213342	0,012315	1,76E-02
2336	3,77E-02	0,131944	0,130613	0,304928	0,211373	0,212051	0,012392	1,77E-02
2337	3,77E-02	0,131157	0,129935	0,304268	0,210183	0,210604	0,012492	1,77E-02
2338	3,77E-02	0,130428	0,129241	0,303576	0,20921	0,209244	0,012492	0,01765
2339	3,78E-02	0,129609	0,128509	0,302904	0,208324	0,207892	0,012592	1,77E-02
2340	3,77E-02	0,128894	0,127914	0,302242	0,207468	0,206592	0,012592	1,77E-02
2341	3,76E-02	0,128179	0,127391	0,301405	0,206639	0,205232	0,012592	1,75E-02
2342	3,75E-02	0,127611	0,126928	0,300922	0,206011	0,204077	0,012492	1,76E-02
2343	3,73E-02	0,127032	0,126591	0,300543	0,205534	0,202931	0,012392	1,76E-02
2344	3,72E-02	0,126761	0,126264	0,300446	0,205051	0,202127	0,012292	1,76E-02
2345	0,037	0,126725	0,1259	0,300608	0,204729	0,201562	0,012329	1,76E-02
2346	3,70E-02	0,12681	0,125739	0,301019	0,204441	0,201201	0,012292	1,77E-02
2347	0,0372	0,12718	0,125617	0,301719	0,204041	0,201101	0,012292	1,79E-02
2348	3,72E-02	0,12758	0,125761	0,302583	0,203934	0,201263	0,012192	1,80E-02
2349	3,72E-02	0,128165	0,126287	0,30385	0,20405	0,201716	0,012192	1,83E-02
2350	3,72E-02	0,128713	0,126668	0,305064	0,204279	0,202306	0,012192	1,83E-02
2351	3,69E-02	0,129339	0,127101	0,306421	0,204754	0,203292	0,012292	1,80E-02
2352	3,68E-02	0,12999	0,127676	0,307818	0,205235	0,204231	0,012392	1,79E-02
2353	3,69E-02	0,130623	0,128346	0,309356	0,205969	0,205432	0,012492	1,77E-02
2354	3,70E-02	0,131332	0,128943	0,31079	0,206502	0,206405	0,012492	1,77E-02
2355	3,73E-02	0,13223	0,129805	0,312406	0,206966	0,207385	0,012392	1,80E-02
2356	3,74E-02	0,132964	0,130389	0,3137	0,207445	0,20823	0,012392	1,81E-02
2357	3,75E-02	0,133737	0,130736	0,314784	0,207854	0,208878	0,012192	1,81E-02
2358	3,75E-02	0,134335	0,131051	0,315773	0,208234	0,209488	0,012045	1,81E-02
2359	3,74E-02	0,134754	0,131235	0,31648	0,20876	0,210038	0,011892	1,79E-02
2360	3,74E-02	0,13513	0,131402	0,317203	0,209013	0,210508	0,011892	1,79E-02
2361	3,74E-02	0,135377	0,131398	0,317899	0,208936	0,210851	0,012092	1,78E-02
2362	3,73E-02	0,135585	0,131499	0,318439	0,209011	0,211154	0,012192	1,78E-02
2363	3,70E-02	0,135694	0,131665	0,318824	0,209042	0,211373	0,012192	1,78E-02
2364	3,69E-02	0,135805	0,131761	0,319198	0,209023	0,211566	0,012292	1,78E-02
2365	0,0369	0,135801	0,131901	0,319437	0,209213	0,211707	0,012292	0,017714
2366	3,69E-02	0,13588	0,13198	0,319659	0,209113	0,211809	0,012392	1,78E-02
2367	3,71E-02	0,136049	0,131947	0,319823	0,208568	0,211901	0,012592	1,79E-02
2368	3,72E-02	0,136129	0,131932	0,320004	0,208276	0,21189	0,012692	1,80E-02
2369	3,70E-02	0,136195	0,131848	0,320099	0,207915	0,211605	0,012692	1,82E-02
2370	3,69E-02	0,136255	0,131833	0,320262	0,207674	0,211573	0,012692	0,01825
2371	3,67E-02	0,136206	0,131889	0,320493	0,207804	0,211647	0,012592	1,81E-02
2372	3,67E-02	0,136216	0,131884	0,320719	0,207696	0,211688	0,012592	0,01795
2373	3,69E-02	0,136229	0,131873	0,320981	0,207423	0,211897	0,012692	1,77E-02
2374	3,69E-02	0,136322	0,131915	0,321194	0,207212	0,21208	0,012592	1,76E-02
2375	3,70E-02	0,136574	0,132012	0,321374	0,206826	0,212163	0,012592	1,78E-02
2376	0,0369	0,136687	0,13198	0,321586	0,206622	0,212293	0,012492	1,78E-02
2377	3,64E-02	0,136737	0,131898	0,321792	0,206686	0,212605	0,012392	1,80E-02
2378	3,62E-02	0,136849	0,131811	0,322019	0,206582	0,212754	0,012292	1,81E-02
2379	3,61E-02	0,136882	0,131531	0,322324	0,206501	0,212734	0,012292	1,83E-02
2380	3,61E-02	0,136945	0,131376	0,322534	0,206336	0,212812	0,012292	1,82E-02
2381	3,63E-02	0,13712	0,131218	0,322807	0,206085	0,212773	0,012392	1,84E-02
2382	3,66E-02	0,137265	0,131317	0,323099	0,205891	0,212744	0,012492	0,01845
2383	3,66E-02	0,137335	0,131513	0,323462	0,205784	0,212975	0,012692	1,84E-02
2384	3,66E-02	0,137367	0,131531	0,323786	0,205565	0,213088	0,012692	1,83E-02
2385	3,66E-02	0,137395	0,131644	0,323938	0,205387	0,213099	0,012492	1,84E-02
2386	3,66E-02	0,137442	0,131811	0,324076	0,205355	0,213166	0,012592	1,82E-02
2387	3,66E-02	0,137436	0,131956	0,324313	0,205236	0,213066	0,012392	0,01825
2388	3,63E-02	0,137433	0,13205	0,324446	0,205265	0,213098	0,012392	1,86E-02
2389	3,61E-02	0,137602	0,1322	0,324721	0,205341	0,213617	0,012592	1,85E-02
2390	3,60E-02	0,137846	0,132508	0,325111	0,205177	0,213892	0,012492	1,84E-02
2391	3,61E-02	0,138038	0,132867	0,325278	0,205243	0,214025	0,012492	1,82E-02
2392	3,62E-02	0,138248	0,133102	0,325457	0,205381	0,214272	0,012592	1,79E-02
2393	0,0361	0,138236	0,133285	0,325652	0,205058	0,214163	0,012592	1,80E-02
2394	0,036	0,138201	0,13364	0,325803	0,204905	0,21434	0,012392	1,81E-02
2395	3,60E-02	0,138443	0,133854	0,325878	0,204977	0,214699	0,012392	0,01795
2396	0,0359	0,138668	0,134151	0,326031	0,204881	0,214885	0,012492	1,81E-02
2397	3,59E-02	0,139074	0,134609	0,326482	0,205114	0,215167	0,012592	1,81E-02
2398	3,62E-02	0,139419	0,134697	0,326887	0,205489	0,215355	0,012792	1,81E-02
2399	3,62E-02	0,139431	0,134925	0,327061	0,205244	0,215558	0,012692	1,80E-02
2400	3,62E-02	0,13957	0,135352	0,327432	0,204991	0,215854	0,012592	1,78E-02
2401	3,61E-02	0,139585	0,135444	0,327634	0,204998	0,215983	0,012292	1,78E-02
2402	3,59E-02	0,139542	0,135525	0,327328	0,204897	0,215954	0,012292	1,76E-02
2403	3,59E-02	0,13982	0,13574	0,327336	0,205017	0,216168	0,012092	1,75E-02
2404	3,60E-02	0,139963	0,135713	0,327511	0,205029	0,216298	0,011992	1,76E-02
2405	3,64E-02	0,14017	0,135575	0,327485	0,204875	0,216286	0,012292	1,74E-02
2406	3,66E-02	0,140602	0,135669	0,327824	0,204798	0,216549	0,012192	1,73E-02
2407	3,67E-02	0,14072	0,1356	0,328405	0,20471	0,216593	0,012397	1,75E-02
2408	3,66E-02	0,140878	0,135419	0,328645	0,204636	0,216619	0,012892	1,75E-02
2409	3,64E-02	0,141	0,135677	0,328632	0,204583	0,216573	0,012792	0,01735
2410	3,62E-02	0,140807	0,135949	0,328667	0,204488	0,216222	0,012992	0,017517
2411	3,61E-02	0,140795	0,135707	0,328772	0,204294	0,216046	0,013092	1,77E-02
2412	3,60E-02	0,140841	0,135599	0,328758	0,204413	0,21585	0,012992	1,81E-02
2413	3,57E-02	0,14087	0,135398	0,328573	0,204514	0,215998	0,013092	1,84E-02
2414	3,56E-02	0,141206	0,135036	0,328327	0,204335	0,216339	0,013092	1,83E-02
2415	3,56E-02	0,141476	0,135408	0,327918	0,204381	0,216415	0,012892	0,01815
2416	3,55E-02	0,141611	0,135712	0,327629	0,204106	0,216262	0,012792	1,82E-02
2417	3,56E-02	0,141883	0,136128	0,327996	0,203536	0,216235	0,012492	1,82E-02
2418	3,56E-02	0,141854	0,136617	0,328541	0,203205	0,216688	0,012499	0,01815
2419	3,56E-02	0,141892	0,136468	0,328951	0,203161	0,216956	0,012692	1,81E-02
2420	3,57E-02	0,142353	0,136383	0,329285	0,203238	0,217386	0,012892	1,82E-02
2421	3,60E-02	0,142613	0,136341	0,329155	0,203305	0,217709	0,012992	1,79E-02
2422	3,60E-02	0,142653	0,136221	0,328889	0,203649	0,217493	0,012692	1,78E-02
2423	3,58E-02	0,142591	0,136152	0,328805	0,203374	0,217526	0,012392	1,78E-02
2424	0,0357	0,142175	0,135982	0,328934	0,203016	0,217615	0,012392	1,74E-02
2425	3,54E-02	0,141911	0,135755	0,329168	0,203021	0,217745	0,012192	1,75E-02
2426	3,49E-02	0,14225	0,135564	0,329435	0,202326	0,217893	0,011992	1,78E-02
2427	3,45E-02	0,142822	0,135494	0,329573	0,202009	0,2177	0,011792	1,79E-02
2428	3,48E-02	0,143171	0,135518	0,329428	0,202106	0,217824	0,011392	1,86E-02
2429	3,53E-02	0,143332	0,135168	0,329293	0,201764	0,217948	0,011292	1,87E-02
2430	3,54E-02	0,143392	0,134731	0,329204	0,201802	0,217715	0,011392	1,86E-02
2431	0,0354	0,142964	0,134605	0,329391	0,201931	0,21792	0,011592	1,87E-02
2432	3,51E-02	0,142913	0,134201	0,329585	0,201423	0,217994	0,012092	1,85E-02
2433	3,47E-02	0,143277	0,133683	0,329735	0,201184	0,217604	0,012492	1,80E-02
2434	3,45E-02	0,142896	0,133483	0,329981	0,201272	0,217559	0,012792	1,75E-02
2435	3,49E-02	0,142899	0,133726	0,329889	0,201359	0,217862	0,012892	0,017164
2436	3,50E-02	0,143109	0,133988	0,329433	0,201534	0,217898	0,012992	1,67E-02
2437	3,45E-02	0,14283	0,133753	0,32901	0,201796	0,218088	0,013292	1,71E-02
2438	3,41E-02	0,143179	0,133712	0,328979	0,201792	0,218512	0,013292	1,80E-02
2439	3,37E-02	0,143505	0,13365	0,328969	0,201279	0,218313	0,013592	1,83E-02
2440	3,37E-02	0,143265	0,13336	0,329066	0,201217	0,217903	0,013792	1,82E-02
2441	3,41E-02	0,143138	0,133624	0,329122	0,20104	0,217857	0,012892	1,79E-02
2442	3,41E-02	0,143431	0,13367	0,328805	0,200534	0,217458	0,012592	1,78E-02
2443	3,39E-02	0,143674	0,132657	0,328476	0,200237	0,216916	0,012892	1,76E-02
2444	3,37E-02	0,143664	0,131738	0,327945	0,199578	0,216924	0,012192	1,75E-02
2445	3,42E-02	0,143641	0,13133	0,327286	0,19912	0,21597	0,012492	1,80E-02
2446	3,46E-02	0,143096	0,130913	0,32677	0,199124	0,214934	0,012892	0,01825
2447	3,49E-02	0,142212	0,130809	0,326581	0,199109	0,214912	0,012163	1,82E-02
2448	3,48E-02	0,141981	0,130937	0,326006	0,198736	0,214734	0,012192	1,88E-02
2449	3,39E-02	0,142073	0,131228	0,325533	0,198478	0,215355	0,012037	1,96E-02
2450	3,35E-02	0,14167	0,131402	0,325656	0,198411	0,21625	0,011292	1,96E-02
2451	3,36E-02	0,141087	0,131251	0,324302	0,198161	0,216587	0,011492	1,90E-02
2452	3,35E-02	0,140568	0,13088	0,323579	0,19829	0,216348	0,011292	1,89E-02
2453	3,33E-02	0,139772	0,129882	0,323898	0,19749	0,215282	0,010892	1,82E-02
2454	3,33E-02	0,139173	0,129248	0,323228	0,196366	0,214649	0,011292	1,76E-02
2455	3,30E-02	0,139554	0,129444	0,323826	0,196041	0,214325	0,011392	1,84E-02
2456	3,26E-02	0,139913	0,129197	0,324528	0,195456	0,213475	0,011892	1,91E-02
2457	3,23E-02	0,140305	0,128904	0,324395	0,195845	0,2133	0,013218	1,88E-02
2458	3,21E-02	0,140305	0,128713	0,32423	0,195583	0,213295	0,013692	1,89E-02
2459	3,18E-02	0,139881	0,128482	0,323696	0,194365	0,213401	0,013408	0,01905
2460	3,20E-02	0,139367	0,127862	0,323415	0,194009	0,213322	0,013692	1,93E-02
2461	0,0331	0,138363	0,12673	0,323177	0,194009	0,213951	0,013992	1,98E-02
2462	3,33E-02	0,137776	0,12635	0,322783	0,194097	0,213747	0,013892	1,99E-02
2463	3,30E-02	0,13675	0,126029	0,322237	0,195291	0,212209	0,014092	1,98E-02
2464	3,30E-02	0,136318	0,125713	0,321775	0,195651	0,211394	0,014192	1,97E-02
2465	3,22E-02	0,136831	0,126265	0,321061	0,195051	0,20986	0,013892	1,95E-02
2466	3,19E-02	0,136853	0,126203	0,320747	0,194808	0,209569	0,013592	1,93E-02
2467	3,23E-02	0,137252	0,125467	0,321305	0,19457	0,210751	0,013492	1,88E-02
2468	3,28E-02	0,137571	0,125331	0,321261	0,194014	0,211587	0,013492	1,85E-02
2469	3,31E-02	0,136952	0,125488	0,320294	0,193335	0,214034	0,013092	0,01805
2470	3,35E-02	0,137499	0,125951	0,320665	0,192972	0,214563	0,013092	1,81E-02
2471	3,43E-02	0,139594	0,127139	0,32206	0,19222	0,213711	0,013992	1,92E-02
2472	3,46E-02	0,140192	0,127079	0,322361	0,191793	0,213452	0,014492	1,92E-02
2473	3,49E-02	0,140694	0,126198	0,323454	0,192012	0,211546	0,014492	1,88E-02
2474	3,50E-02	0,141141	0,12587	0,323501	0,192217	0,21145	0,015092	1,86E-02
2475	3,46E-02	0,139992	0,125381	0,321126	0,192419	0,212923	0,015992	1,78E-02
2476	3,46E-02	0,139337	0,124595	0,320449	0,192669	0,212797	0,016192	1,70E-02
2477	3,39E-02	0,139908	0,123644	0,32107	0,193221	0,212816	0,016892	1,64E-02
2478	3,46E-02	0,139091	0,123143	0,320965	0,193837	0,21302	0,016792	1,57E-02
2479	3,70E-02	0,136269	0,121637	0,320772	0,194818	0,212673	0,014992	1,39E-02
2480	3,80E-02	0,135692	0,122099	0,320974	0,195514	0,212498	0,014192	1,46E-02
2481	3,98E-02	0,135782	0,125176	0,320488	0,196297	0,212859	0,012992	1,77E-02
2482	0,0401	0,136108	0,127384	0,320904	0,196349	0,213146	0,013392	1,89E-02
2483	3,77E-02	0,138618	0,131181	0,323061	0,194806	0,212211	0,015592	2,16E-02
2484	3,74E-02	0,139683	0,132049	0,324088	0,194408	0,212484	0,016992	2,19E-02
2485	0,0372	0,139711	0,130033	0,325249	0,194993	0,214093	0,019192	1,89E-02
2486	3,66E-02	0,139706	0,130012	0,32574	0,195268	0,214774	0,019892	1,79E-02
2487	3,71E-02	0,13971	0,128976	0,324935	0,196589	0,21624	0,018892	1,68E-02
2488	3,72E-02	0,138693	0,128135	0,324478	0,19665	0,216194	0,018492	0,01675
2489	3,68E-02	0,136143	0,129018	0,323588	0,194552	0,214942	0,016992	1,80E-02
2490	3,81E-02	0,134618	0,127906	0,322562	0,194254	0,213824	0,016992	2,09E-02
2491	3,65E-02	0,134527	0,127657	0,323116	0,193342	0,212996	0,017992	0,01945
2492	3,31E-02	0,132998	0,129342	0,325095	0,193412	0,214448	0,016092	1,48E-02
2493	3,07E-02	0,132721	0,13155	0,325233	0,194973	0,214371	0,01367	1,37E-02
2494	2,81E-02	0,133256	0,129971	0,326171	0,195723	0,212668	0,013792	1,39E-02
2495	2,63E-02	0,130578	0,127228	0,327188	0,197946	0,211544	0,013792	1,67E-02
2496	2,77E-02	0,129446	0,126939	0,326342	0,198271	0,213845	0,017092	2,17E-02
2497	2,89E-02	0,129846	0,125869	0,328436	0,197005	0,215903	0,022792	2,47E-02
2498	2,98E-02	0,129074	0,12844	0,333913	0,195717	0,220074	0,022392	2,04E-02
2499	2,98E-02	0,131195	0,134259	0,335075	0,192878	0,226495	0,018421	1,61E-02
2500	0,0292	0,132752	0,133987	0,335797	0,194081	0,229941	0,012392	1,55E-02